## Positive
passage | sentence | previous_sentence | title | doi | material | value | unit
Elastic and electronic properties of Pbca-BN: First-principles calculations. A fully tetrahedrally bonded boron nitride (BN) allotrope with an orthorhombic structure (O–BN) was investigated through first-principles calculations [13]. O–BN has a bulk modulus of 371.8GPa and a hardness of 66.4GPa, thereby making it a superhard material with potential technological and industrial applications. | O–BN has a bulk modulus of 371.8GPa and a hardness of 66.4GPa, thereby making it a superhard material with potential technological and industrial applications. | A fully tetrahedrally bonded boron nitride (BN) allotrope with an orthorhombic structure (O–BN) was investigated through first-principles calculations [13]. | Elastic and electronic properties of Pbca-BN: First-principles calculations | 10.1016SLj.commatsci.2013.12.045 | O–BN | 371.8 | GPa
A pressure-induced amorphous phase transition in magnesium-substituted β -tricalcium phosphate. A high-pressure study of β -TCMP was performed to ∼32 GPa in a quasi-hydrostatic environment and to ∼57 GPa in a non-hydrostatic environment. The bulk modulus of the rhombohedral phase of the material was calculated to be 80.6 ± 3.1 GPa . | The bulk modulus of the rhombohedral phase of the material was calculated to be 80.6 ± 3.1 GPa. | A high-pressure study of β -TCMP was performed to ∼32 GPa in a quasi-hydrostatic environment and to ∼57 GPa in a non-hydrostatic environment. | A pressure-induced amorphous phase transition in magnesium-substituted β -tricalcium phosphate | 10.1016SLj.ssc.2011.07.019 | β -TCMP | 80.6 | GPa
Exposed facet engineering design of graphene-SnO2 nanorods for ultrastable Li-ion batteries. According to a recent study [49], the bulk modulus and Poisson's ratio of isotropic Li-Sn structures decrease linearly with Li concentration (Figs. 6c, d), and there is an essential effect on the elastic behavior of the similar Li content phases (Li7Sn3, Li13Sn5, and Li7Sn2), which gives rise to either increased elastic stiffness or significant softening. As summarized in Table S1, at the beginning of the reaction, SnO2 transformed to Sn, which has the bulk modulus of 54.439 GPa and the Poisson's ratio of 0.344. | As summarized in Table S1, at the beginning of the reaction, SnO2 transformed to Sn, which has the bulk modulus of 54.439 GPa and the Poisson's ratio of 0.344. | According to a recent study [49], the bulk modulus and Poisson's ratio of isotropic Li-Sn structures decrease linearly with Li concentration (Figs. 6c, d), and there is an essential effect on the elastic behavior of the similar Li content phases (Li7Sn3, Li13Sn5, and Li7Sn2), which gives rise to either increased elastic stiffness or significant softening. | Exposed facet engineering design of graphene-SnO2 nanorods for ultrastable Li-ion batteries | 10.1016SLj.ensm.2018.10.007 | Sn | 54.439 | GPa
Experimental and theoretical high pressure study of calcium hydroxyaluminate phases. AFt has been studied by powder diffraction up to 6GPa. The two main outputs of this study were the isothermal bulk modulus of ettringite, 27GPa, and its transformation to an amorphous phase at pressures above 3GPa [28]. | The two main outputs of this study were the isothermal bulk modulus of ettringite, 27GPa, and its transformation to an amorphous phase at pressures above 3GPa [28]. | AFt has been studied by powder diffraction up to 6GPa. | Experimental and theoretical high pressure study of calcium hydroxyaluminate phases | 10.1016SLj.cemconres.2017.03.011 | ettringite | 27 | GPa
Bulk modulus of basic sodalite, Na8[AlSiO4]6(OH)2·2H2O, a possible zeolitic precursor in coal-fly-ash-based geopolymers. As illustrated in Fig. 6 , earlier studies reported the bulk moduli of sodalite, Na8[AlSiO4]6Cl2, as possessing the same framework structure [43,44] as the basic sodalite. Hazen and Sharp [43] reported the bulk modulus of sodalite as K o =52±8GPa (K´ o =4, fixed) using a truncated Birch–Murnaghan equation of state (i.e., K´ o was fixed as 4 in the curve-fitting); this value is relatively larger than that obtained in the current study. | Hazen and Sharp [43] reported the bulk modulus of sodalite as K o =52±8GPa (K´ o =4, fixed) using a truncated Birch–Murnaghan equation of state (i.e., K´ o was fixed as 4 in the curve-fitting); this value is relatively larger than that obtained in the current study. | As illustrated in Fig. 6 , earlier studies reported the bulk moduli of sodalite, Na8[AlSiO4]6Cl2, as possessing the same framework structure [43,44] as the basic sodalite. | Bulk modulus of basic sodalite, Na8[AlSiO4]6(OH)2·2H2O, a possible zeolitic precursor in coal-fly-ash-based geopolymers | 10.1016SLj.cemconres.2010.09.012 | sodalite | 52 | GPa
A pressure-induced amorphous phase transition in magnesium-substituted β -tricalcium phosphate. Beyond that pressure, the bulk modulus increases dramatically. Our results for β -TCMP are similar to those for an experiment performed on β -TCP by Zhai et al., where a hydrostatic high pressure experiment to 15.4 GPa obtained a bulk modulus of 79.5 ± 2 GPa [16]. | Our results for β -TCMP are similar to those for an experiment performed on β -TCP by Zhai et al., where a hydrostatic high pressure experiment to 15.4 GPa obtained a bulk modulus of 79.5 ± 2 GPa [16]. | Beyond that pressure, the bulk modulus increases dramatically. | A pressure-induced amorphous phase transition in magnesium-substituted β -tricalcium phosphate | 10.1016SLj.ssc.2011.07.019 | β-TCP | 79.5 | GPa
Investigating the elastic, mechanical, and thermal properties of polycrystalline Mo2C under high pressure and high temperature. Cankurtaran et al. [20] investigated the pressure dependence of the elastic properties/modulus of α-Mo2C ceramics using pulse-echo overlap measurements of ultrasonic velocity, but the highest pressure used in this work was only 0.2 GPa. The zero-pressure isothermal bulk modulus of α-Mo2C (B 0 = 171 ± 3 GPa) and its first derivative to pressure (∂B 0 /∂P = 15.7 ± 0.4) were obtained, and Young's modulus was 253 ± 4 GPa. | The zero-pressure isothermal bulk modulus of α-Mo2C (B 0 = 171 ± 3 GPa) and its first derivative to pressure (∂B 0 /∂P = 15.7 ± 0.4) were obtained, and Young's modulus was 253 ± 4 GPa. | Cankurtaran et al. [20] investigated the pressure dependence of the elastic properties/modulus of α-Mo2C ceramics using pulse-echo overlap measurements of ultrasonic velocity, but the highest pressure used in this work was only 0.2 GPa. | Investigating the elastic, mechanical, and thermal properties of polycrystalline Mo2C under high pressure and high temperature | 10.1016SLj.ceramint.2022.10.195 | α-Mo2C | 171 | GPa
Compressibility of CO intercalated C60 crystals. Crystalline C60 fullerene is a relatively soft material with a bulk modulus of about K 0(C60)=14 GPa [1–4]. Crystalline C60 fullerene is a relatively soft material with a bulk modulus of about K 0(C60)=14 GPa [1–4]. | Crystalline C60 fullerene is a relatively soft material with a bulk modulus of about K 0(C60)=14 GPa [1–4]. | Crystalline C60 fullerene is a relatively soft material with a bulk modulus of about K 0(C60)=14 GPa [1–4]. | Compressibility of CO intercalated C60 crystals | 10.1016SLS0009-2614LP00RP00096-8 | Crystalline C60 fullerene | 14 | GPa
Photoluminescence and phase transition in Er2O3 under high pressure. For convenient comparison, we also fitted the pressure-volume data of cubic Er2O3 in silicon oil. The fitting results of our data gave B 0 = 151.20 GPa, V 0 = 73.4189 Å3 at fixed B′0 = 4. | The fitting results of our data gave B 0 = 151.20 GPa, V 0 = 73.4189 Å3 at fixed B′0 = 4. | For convenient comparison, we also fitted the pressure-volume data of cubic Er2O3 in silicon oil. | Photoluminescence and phase transition in Er2O3 under high pressure | 10.1016SLj.jallcom.2017.07.219 | Er2O3 | 151.2 | GPa
Elastic and electronic properties of Pbca-BN: First-principles calculations. For elastic anisotropy, we found that the compressibility along b-axis is the smallest, while along c-axis is the largest and Pbca-BN is slightly anisotropic in compressibility. Pbca-BN is mechanically stable and it has large bulk modulus 344GPa, shear modulus 316GPa, Young’s modulus 718GPa, small Possion’s ratio 0.14 and large Debye temperature 1734K at P =0GPa. | Pbca-BN is mechanically stable and it has large bulk modulus 344GPa, shear modulus 316GPa, Young’s modulus 718GPa, small Possion’s ratio 0.14 and large Debye temperature 1734K at P =0GPa. | For elastic anisotropy, we found that the compressibility along b-axis is the smallest, while along c-axis is the largest and Pbca-BN is slightly anisotropic in compressibility. | Elastic and electronic properties of Pbca-BN: First-principles calculations | 10.1016SLj.commatsci.2013.12.045 | Pbca-BN | 344 | GPa
Determination of the elastic properties of amorphous materials: Case study of alkali–silica reaction gel. From repeated measurements of Brillouin scattering, it can be inferred that the gel is locally homogeneous (up to the cm range) and its variability at the meso/macroscale is probably due to heterogeneous composition of the aggregate material in the concrete. However, amorphous silica has an isothermal bulk modulus of 40±3GPa with a density of 2.20±0.03g/cm3 [35] which is larger than the bulk modulus of ASR gel determined by X-ray absorption and Brillouin spectroscopy. | However, amorphous silica has an isothermal bulk modulus of 40±3GPa with a density of 2.20±0.03g/cm3 [35] which is larger than the bulk modulus of ASR gel determined by X-ray absorption and Brillouin spectroscopy. | From repeated measurements of Brillouin scattering, it can be inferred that the gel is locally homogeneous (up to the cm range) and its variability at the meso/macroscale is probably due to heterogeneous composition of the aggregate material in the concrete. | Determination of the elastic properties of amorphous materials: Case study of alkali–silica reaction gel | 10.1016SLj.cemconres.2013.08.012 | amorphous silica | 40 | GPa
Orthorhombic C14 carbon: A novel superhard sp 3 carbon allotrope. In conclusion, we have identified a new superhard orthorhombic carbon allotrope C14 carbon in Pmma ( D 2 h 5 ) symmetry in all-sp 3 bonding networks by means of the swarm structure search method combined with first-principles computations. C14 carbon is dynamically and mechanically stable, and has a high bulk modulus of 407 GPa and a high Vickers hardness of 84.3 GPa comparable with those of diamond. | C14 carbon is dynamically and mechanically stable, and has a high bulk modulus of 407 GPa and a high Vickers hardness of 84.3 GPa comparable with those of diamond. | In conclusion, we have identified a new superhard orthorhombic carbon allotrope C14 carbon in Pmma ( D 2 h 5 ) symmetry in all-sp 3 bonding networks by means of the swarm structure search method combined with first-principles computations. | Orthorhombic C14 carbon: A novel superhard sp 3 carbon allotrope | 10.1016SLj.carbon.2019.09.049 | C14 carbon | 407 | GPa
Bulk modulus of basic sodalite, Na8[AlSiO4]6(OH)2·2H2O, a possible zeolitic precursor in coal-fly-ash-based geopolymers. In this study, a weighted linear least-squares fit with errors was applied to the f–F plot to reduce any erroneous effects from measurement errors [40]. The bulk modulus of the basic sodalite was calculated as K o =43±4GPa, as shown in Fig. 5 . | The bulk modulus of the basic sodalite was calculated as K o =43±4GPa, as shown in Fig. 5. | In this study, a weighted linear least-squares fit with errors was applied to the f–F plot to reduce any erroneous effects from measurement errors [40]. | Bulk modulus of basic sodalite, Na8[AlSiO4]6(OH)2·2H2O, a possible zeolitic precursor in coal-fly-ash-based geopolymers | 10.1016SLj.cemconres.2010.09.012 | basic sodalite | 43 | GPa
High pressure studies on Thorium-Praseodymium mixed oxides. Inset of Fig. 5 shows the change in bulk modulus for all bulk samples and is an evidence for the increase in the bulk modulus of PrO2 with increasing Th substitution. For comparison, a bulk modulus value of 190.6 GPa is estimated for (Th0.85Pr015)O2-x by linear fitting of these data points. | For comparison, a bulk modulus value of 190.6 GPa is estimated for (Th0.85Pr015)O2-x by linear fitting of these data points. | Inset of Fig. 5 shows the change in bulk modulus for all bulk samples and is an evidence for the increase in the bulk modulus of PrO2 with increasing Th substitution. | High pressure studies on Thorium-Praseodymium mixed oxides | 10.1016SLj.jnucmat.2017.10.029 | (Th0.85Pr015)O2-x | 190.6 | GPa
Phase stability and incompressibility of tungsten boride (WB) researched by in-situ high pressure x-ray diffraction. It demonstrates that WB is not a super-hard material. Moreover, it has been reported that the hardness of WB is also considerably less than that of WB4 (K 0 = 326GPa, H V = 43GPa) [21,26]. | Moreover, it has been reported that the hardness of WB is also considerably less than that of WB4 (K 0 = 326GPa, H V = 43GPa) [21,26]. | It demonstrates that WB is not a super-hard material. | Phase stability and incompressibility of tungsten boride (WB) researched by in-situ high pressure x-ray diffraction | 10.1016SLj.physb.2017.06.028 | WB4 | 326 | GPa
Raman scattering studies on single-crystalline bulk AlN: temperature and pressure dependence of the AlN phonon modes. Mode Grüneisen parameters are commonly used to describe the low-pressure behavior of phonon frequencies and are defined as (1) γi= B0 ωi dωi dP P=0 for a phonon mode i of frequency ω i . P is the hydrostatic pressure and B 0 the bulk modulus, which for AlN is 207.9GPa [17]. | P is the hydrostatic pressure and B 0 the bulk modulus, which for AlN is 207.9GPa [17]. | Mode Grüneisen parameters are commonly used to describe the low-pressure behavior of phonon frequencies and are defined as (1) γi= B0 ωi dωi dP P=0 for a phonon mode i of frequency ω i . | Raman scattering studies on single-crystalline bulk AlN: temperature and pressure dependence of the AlN phonon modes | 10.1016SLS0022-0248LP01RP01469-5 | AlN | 207.9 | GPa
Prediction of mechanical properties of grafted kaolinite – A DFT study. Molecular dynamics simulation based on empirical force-field description of interatomic interactions was used to study changes of structural and mechanical properties of kaolinite in a pressure range from 0 to 25 GPa (Benazzouz and Zaoui, 2012). Recently, the DFT method corrected for dispersion interactions (DFT-D2) was applied in the calculation of the kaolinite bulk modulus getting values of about 56 GPa at 298 K (Weck et al., 2015) using the Vinet and Birch–Murnaghan equations of state. | Recently, the DFT method corrected for dispersion interactions (DFT-D2) was applied in the calculation of the kaolinite bulk modulus getting values of about 56 GPa at 298 K (Weck et al., 2015) using the Vinet and Birch–Murnaghan equations of state. | Molecular dynamics simulation based on empirical force-field description of interatomic interactions was used to study changes of structural and mechanical properties of kaolinite in a pressure range from 0 to 25 GPa (Benazzouz and Zaoui, 2012). | Prediction of mechanical properties of grafted kaolinite – A DFT study | 10.1016SLj.clay.2020.105692 | kaolinite | 56 | GPa
Thermal expansion and compressibility of alamosite (PbSiO3) determined by in-situ synchrotron X-ray diffraction. Moreover, the high pressure analyses indicate an amorphization tendency of alamosite increasing pressure up to ∼6 GPa characterizing a soft structure. Furthermore, the calculated lattice parameters up to this pressure, provided the axial compressibility k a = 4.4 (3) × 10-3 GPa-1, k b = 3.7 (2) × 10-3 GPa-1 and k c = 4.6 (2) × 10-3 GPa-1, along a, b and c axis respectively, and also the bulk modulus and its first derivative values of B0 = 53 (2) GPa and B0' = 10 (1), obtained by fitting a Birch–Murnaghan isothermal equation of state. | Furthermore, the calculated lattice parameters up to this pressure, provided the axial compressibility k a = 4.4 (3) × 10-3 GPa-1, k b = 3.7 (2) × 10-3 GPa-1 and k c = 4.6 (2) × 10-3 GPa-1, along a, b and c axis respectively, and also the bulk modulus and its first derivative values of B0 = 53 (2) GPa and B0' = 10 (1), obtained by fitting a Birch–Murnaghan isothermal equation of state. | Moreover, the high pressure analyses indicate an amorphization tendency of alamosite increasing pressure up to ∼6 GPa characterizing a soft structure. | Thermal expansion and compressibility of alamosite (PbSiO3) determined by in-situ synchrotron X-ray diffraction | 10.1016SLj.ceramint.2022.08.012 | alamosite (PbSiO3) | 53 | GPa
Signatures of the effects of defects on the bulk moduli of crystalline solids. Most of the calculations in this paper were performed using Large-scale Atomic/Molecular Massively Parallel Simulator (LAMMPS) [26] and, in all cases, computations were performed using an EAM potential for Ni developed by Mishin et al. [27]. In this potential, the bulk modulus of the perfect Ni crystal is approximately 182.46 GPa. | In this potential, the bulk modulus of the perfect Ni crystal is approximately 182.46 GPa. | Most of the calculations in this paper were performed using Large-scale Atomic/Molecular Massively Parallel Simulator (LAMMPS) [26] and, in all cases, computations were performed using an EAM potential for Ni developed by Mishin et al. [27]. | Signatures of the effects of defects on the bulk moduli of crystalline solids | 10.1016SLj.commatsci.2021.110705 | Ni | 182.46 | GPa
Structural studies of AgSbTe2 under pressure: Experimental and theoretical analyses. PIA and recrystallization may be attributable to the large displacement of Te atoms near Ag vacancies. The bulk modulus (B 0) and pressure derivative modulus (B p ) were 56.3 ± 5.1 GPa and 4.3 ± 0.8, respectively. | The bulk modulus (B 0) and pressure derivative modulus (B p ) were 56.3 ± 5.1 GPa and 4.3 ± 0.8, respectively. | PIA and recrystallization may be attributable to the large displacement of Te atoms near Ag vacancies. | Structural studies of AgSbTe2 under pressure: Experimental and theoretical analyses | 10.1016SLj.cap.2014.09.004 | AgSbTe2 | 56.3 | GPa
Annealing effect on mechanical constants for Ca48Mg27Cu25 bulk metallic glass. Table 1 shows the elastic moduli of the as-cast and annealed Ca48Mg27Cu25 alloys. The elastic properties of a Ca50Mg20Cu30 bulk metallic glass measured by a resonant ultrasound spectroscopy have been reported to be 33.16GPa for E, 12.56GPa for G, 29GPa for B and 0.311 for v [7]. | The elastic properties of a Ca50Mg20Cu30 bulk metallic glass measured by a resonant ultrasound spectroscopy have been reported to be 33.16GPa for E, 12.56GPa for G, 29GPa for B and 0.311 for v [7]. | Table 1 shows the elastic moduli of the as-cast and annealed Ca48Mg27Cu25 alloys. | Annealing effect on mechanical constants for Ca48Mg27Cu25 bulk metallic glass | 10.1016SLj.jallcom.2010.03.103 | Ca50Mg20Cu30 | 29 | GPa
Spherical shaped LiCo0.5Mn0.5PO4-carbon composite as high voltage cathode material for conventional and flexible Li-ion batteries. The corresponding equations and details of calculations are given in the SI. Volumetric change occurs during the Li+ extraction from the cathode and measure of resistance to volumetric change under the influence of external force (voltage) that can be elaborated by bulk modulus (∼85.582 GPa). | Volumetric change occurs during the Li+ extraction from the cathode and measure of resistance to volumetric change under the influence of external force (voltage) that can be elaborated by bulk modulus (∼85.582 GPa). | The corresponding equations and details of calculations are given in the SI. | Spherical shaped LiCo0.5Mn0.5PO4-carbon composite as high voltage cathode material for conventional and flexible Li-ion batteries | 10.1016SLj.carbon.2022.02.034 | LiCo0.5Mn0.5PO4-carbon composite | 85.582 | GPa
Electron energy-loss spectroscopy and first-principles calculation studies on a Ni–Ti shape memory alloy. The difference between experimental and computed elastic moduli is not only a result of the approximations made within DFT but also of zero-point and finite-temperature effects, which are not taken into account in the calculations (and which can yield differences up to 20% for the bulk modulus) [36]. The bulk modulus of Ni4Ti3 was determined to be 172±2GPa (using GGA). | The bulk modulus of Ni4Ti3 was determined to be 172±2GPa (using GGA). | The difference between experimental and computed elastic moduli is not only a result of the approximations made within DFT but also of zero-point and finite-temperature effects, which are not taken into account in the calculations (and which can yield differences up to 20% for the bulk modulus) [36]. | Electron energy-loss spectroscopy and first-principles calculation studies on a Ni–Ti shape memory alloy | 10.1016SLj.actamat.2007.10.001 | Ni4Ti3 | 172 | GPa
Investigating the elastic, mechanical, and thermal properties of polycrystalline Mo2C under high pressure and high temperature. The equation of state (EOS) and structural properties of β-Mo2C at high pressure were investigated by Haines et al. [21] using a DAC-XRD technique and first-principles calculations. They obtained an isothermal zero-pressure bulk modulus of B 0 = 307(5) GPa and a first pressure derivative of ∂B 0 /∂P = 6.2(3). | They obtained an isothermal zero-pressure bulk modulus of B 0 = 307(5) GPa and a first pressure derivative of ∂B 0 /∂P = 6.2(3). | The equation of state (EOS) and structural properties of β-Mo2C at high pressure were investigated by Haines et al. [21] using a DAC-XRD technique and first-principles calculations. | Investigating the elastic, mechanical, and thermal properties of polycrystalline Mo2C under high pressure and high temperature | 10.1016SLj.ceramint.2022.10.195 | Mo2C | 307 | GPa
Prediction of heat capacity for crystalline substances. The estimation of necessary parameters will be explained on the example of silver ( M = 107.87 g / mol ) . Elastic properties and volume data are taken from the compilation of Wern [32], which are B 0 = 108.7 GPa , m = - 0.022634 GPa / K , ν = 0.345 , ρ = 10.6330 g / cm 3 and V 0 = 10.1448 cm 3 / mol . | Elastic properties and volume data are taken from the compilation of Wern [32], which are B 0 = 108.7 GPa , m = - 0.022634 GPa / K , ν = 0.345 , ρ = 10.6330 g / cm 3 and V 0 = 10.1448 cm 3 / mol . | The estimation of necessary parameters will be explained on the example of silver ( M = 107.87 g / mol ) . | Prediction of heat capacity for crystalline substances | 10.1016SLj.calphad.2019.01.017 | silver | 108.7 | GPa
Phase transition and high-pressure behavior of ulexite, a potential aggregate in radiation-shielding concretes. The evolution of the unit-cell parameters in decompression proves that the effects of the ulexite-to-ulexite-II phase transition are reversible (Fig. 3, Table 1). Ulexite is a relatively soft mineral, with a bulk modulus of 36.9(5) GPa; similar values were obtained for other borates (e.g., kernite and meyerhofferrite, [37,39]). | Ulexite is a relatively soft mineral, with a bulk modulus of 36.9(5) GPa; similar values were obtained for other borates (e.g., kernite and meyerhofferrite, [37,39]). | The evolution of the unit-cell parameters in decompression proves that the effects of the ulexite-to-ulexite-II phase transition are reversible (Fig. 3, Table 1). | Phase transition and high-pressure behavior of ulexite, a potential aggregate in radiation-shielding concretes | 10.1016SLj.conbuildmat.2021.123188 | Ulexite | 36.9 | GPa
Experimental and theoretical high pressure study of calcium hydroxyaluminate phases. The fit gives V 0 =776.1(8)Å3 which is very close to the experimental value, 776.6(8)Å3. The resulting bulk modulus for Ca4Al2(OH)12[(SO4)·6H2O] was K 0 =23(1)GPa. | The resulting bulk modulus for Ca4Al2(OH)12[(SO4)·6H2O] was K 0 =23(1)GPa. | The fit gives V 0 =776.1(8)Å3 which is very close to the experimental value, 776.6(8)Å3. | Experimental and theoretical high pressure study of calcium hydroxyaluminate phases | 10.1016SLj.cemconres.2017.03.011 | Ca4Al2(OH)12[(SO4)·6H2O] | 23 | GPa
Experimental and theoretical high pressure study of calcium hydroxyaluminate phases. The fit yields V 0 =2346(7)Å3 which is close to the experimental value, 2365(2)Å3. The resulting bulk modulus for Ca6Al2(OH)12(SO4)3·26H2O was K 0 =30(3)GPa. | The resulting bulk modulus for Ca6Al2(OH)12(SO4)3·26H2O was K 0 =30(3)GPa. | The fit yields V 0 =2346(7)Å3 which is close to the experimental value, 2365(2)Å3. | Experimental and theoretical high pressure study of calcium hydroxyaluminate phases | 10.1016SLj.cemconres.2017.03.011 | Ca6Al2(OH)12(SO4)3·26H2O | 30 | GPa
Elastic, thermal and structural properties of platinum. The fitting parameters of the Birch–Murnaghan EOS combined with the Mie–Grüneisen–Debye EOS are V 0, B T0, B T ′, γ 0, and q. A least squares fit of the compression data at 300K yielded V 0=15.092Å3, B T0=294.9GPa, and B T ′=5.05 using the pressure correction of ΔP=5.485GPa. | A least squares fit of the compression data at 300K yielded V 0=15.092Å3, B T0=294.9GPa, and B T ′=5.05 using the pressure correction of ΔP=5.485GPa. | The fitting parameters of the Birch–Murnaghan EOS combined with the Mie–Grüneisen–Debye EOS are V 0, B T0, B T ′, γ 0, and q. | Elastic, thermal and structural properties of platinum | 10.1016SLj.jpcs.2010.12.004 | platinum | 294.9 | GPa
Investigations on the structural, elastic and electronic properties of the orthorhombic Zirconium–Nickel alloy under different pressure. The lattice parameters for ZrNi are found to be a =3.312Å, b =10.002Å, c =4.062Å, the error is 1.25%, 0.71%, 1.10% for a, b, c, respectively, showing that they are in good agreement with the experimental value [18]. The calculated bulk modulus for ZrNi is 137.323GPa. | The calculated bulk modulus for ZrNi is 137.323GPa. | The lattice parameters for ZrNi are found to be a =3.312Å, b =10.002Å, c =4.062Å, the error is 1.25%, 0.71%, 1.10% for a, b, c, respectively, showing that they are in good agreement with the experimental value [18]. | Investigations on the structural, elastic and electronic properties of the orthorhombic Zirconium–Nickel alloy under different pressure | 10.1016SLj.commatsci.2012.07.013 | ZrNi | 137.323 | GPa
Structural, electronic and optical properties of nano-structural BNC3 alloys. The lower valued experimental values of ∼3 may arise from the absence of extended compression data (e.g., in the tension regime), and the fact that ambient pressure volumes are typically constrained in the fitting of experimental EOS. For the title compound, BNC3, we predict a bulk modulus of 380 GPa which is slightly larger than that of c-BN but ∼12% smaller that of diamond. | For the title compound, BNC3, we predict a bulk modulus of 380 GPa which is slightly larger than that of c-BN but ∼12% smaller that of diamond. | The lower valued experimental values of ∼3 may arise from the absence of extended compression data (e.g., in the tension regime), and the fact that ambient pressure volumes are typically constrained in the fitting of experimental EOS. | Structural, electronic and optical properties of nano-structural BNC3 alloys | 10.1016SLj.carbon.2021.01.123 | BNC3 | 380 | GPa
From atomic-scale to mesoscale: A characterization of geopolymer composites using molecular dynamics and peridynamics simulations. The quartz (010) structure consisting of 55,080 atoms was equilibrated at 300 K and 1 atmosphere pressure under NVT and NPT conditions, respectively. The fracture energy (8.97 J/m2) and bulk modulus (53.8 GPa) of the MD simulated quartz showed good agreement with previous experimental observations [60]. | The fracture energy (8.97 J/m2) and bulk modulus (53.8 GPa) of the MD simulated quartz showed good agreement with previous experimental observations [60]. | The quartz (010) structure consisting of 55,080 atoms was equilibrated at 300 K and 1 atmosphere pressure under NVT and NPT conditions, respectively. | From atomic-scale to mesoscale: A characterization of geopolymer composites using molecular dynamics and peridynamics simulations | 10.1016SLj.commatsci.2020.110038 | quartz | 53.8 | GPa
Structural and thermodynamic properties of antiperovskite SbNMg3. The results are summarized in Table 1 , along with some previous ab initio calculations and available experimental measurements. Our calculated lattice parameter and bulk modulus are a =4.38205Å, and B =76GPa. | Our calculated lattice parameter and bulk modulus are a =4.38205Å, and B =76GPa. | The results are summarized in Table 1 , along with some previous ab initio calculations and available experimental measurements. | Structural and thermodynamic properties of antiperovskite SbNMg3 | 10.1016SLj.commatsci.2008.02.006 | antiperovskite SbNMg3 | 76 | GPa
First-principles study of the structural and thermodynamic properties of AsNMg3 antiperovskite. The results are summarized in Table 1 , together with some theoretical results and the available experimental data. Our calculated lattice parameter and bulk modulus are a=4.24468Å, and B=85GPa. | Our calculated lattice parameter and bulk modulus are a=4.24468Å, and B=85GPa. | The results are summarized in Table 1 , together with some theoretical results and the available experimental data. | First-principles study of the structural and thermodynamic properties of AsNMg3 antiperovskite | 10.1016SLj.physb.2008.01.047 | AsNMg3 antiperovskite | 85 | GPa
Phase stability and incompressibility of tungsten boride (WB) researched by in-situ high pressure x-ray diffraction. The results confirm that the WB ceramics have great potential applications as new hard alloy tools in industry compared with WC-8wt%Co composites. Thereafter, Dong et al. in our group further investigated the bulk modulus (K 0 = 417 (18) GPa) of WB using a beryllium gasket drilled with 100-μm-diameter hole by radial geometry x-ray diffraction [8]. | Thereafter, Dong et al. in our group further investigated the bulk modulus (K 0 = 417 (18) GPa) of WB using a beryllium gasket drilled with 100-μm-diameter hole by radial geometry x-ray diffraction [8]. | The results confirm that the WB ceramics have great potential applications as new hard alloy tools in industry compared with WC-8wt%Co composites. | Phase stability and incompressibility of tungsten boride (WB) researched by in-situ high pressure x-ray diffraction | 10.1016SLj.physb.2017.06.028 | tungsten boride | 417 | GPa
Investigating the elastic, mechanical, and thermal properties of polycrystalline Mo2C under high pressure and high temperature. The structural stability, elastic wave acoustic velocity, various elastic modulus, mechanical properties, and thermodynamic behavior of β-Mo2C under high pressure were systematically investigated through experiments and calculations. Fitting the experimental data using the finite strain equation yielded a β-Mo2C zero-pressure isothermal bulk elastic and shear modulus of 296.4 GPa with B 0 ′ = 5.7 and 156.6 GPa with G 0 ′ = 1.9, respectively. | Fitting the experimental data using the finite strain equation yielded a β-Mo2C zero-pressure isothermal bulk elastic and shear modulus of 296.4 GPa with B 0 ′ = 5.7 and 156.6 GPa with G 0 ′ = 1.9, respectively. | The structural stability, elastic wave acoustic velocity, various elastic modulus, mechanical properties, and thermodynamic behavior of β-Mo2C under high pressure were systematically investigated through experiments and calculations. | Investigating the elastic, mechanical, and thermal properties of polycrystalline Mo2C under high pressure and high temperature | 10.1016SLj.ceramint.2022.10.195 | β-Mo2C | 296.4 | GPa
Structural studies of AgSbTe2 under pressure: Experimental and theoretical analyses. The third-order equation of state derived from the data is plotted in Fig. 6 . For AgSbTe2, our data result in B 0 = 56.3 ± 5.1 GPa and B p = 4.3 ± 0.8. | For AgSbTe2, our data result in B 0 = 56.3 ± 5.1 GPa and B p = 4.3 ± 0.8. | The third-order equation of state derived from the data is plotted in Fig. 6 . | Structural studies of AgSbTe2 under pressure: Experimental and theoretical analyses | 10.1016SLj.cap.2014.09.004 | AgSbTe2 | 56.3 | GPa
Electronic structure of CdTe using GGA+USIC. The three methods, PBE, HSE and PBE+USIC, predict that ZB has the lowest energy at low pressures, and the energy of WZ is slightly greater than that of ZB for all volumes. Moreover, the experimental lattice constant and bulk modulus given by PBE+USIC match better the experimental values, V 0=68.06Å3, B 0=44.5GPa [23]. | Moreover, the experimental lattice constant and bulk modulus given by PBE+USIC match better the experimental values, V 0=68.06Å3, B 0=44.5GPa [23]. | The three methods, PBE, HSE and PBE+USIC, predict that ZB has the lowest energy at low pressures, and the energy of WZ is slightly greater than that of ZB for all volumes. | Electronic structure of CdTe using GGA+USIC | 10.1016SLj.physb.2014.07.015 | CdTe | 44.5 | GPa
Isostructural phase transition by point defect reorganization in the binary type-I clathrate Ba7.5Si45. The V/V0 data for Ba7.5Si45 upon compression at ambient temperature (Run 1) in the low-pressure range 0.1–17 GPa were initially fitted using a third-order Birch-Murnaghan equation of state model to obtain the bulk modulus K0 and its pressure derivative K0’ for the clathrate phase. The values obtained by this procedure were K0 = 75(1) GPa and K0’=4.2(2). | The values obtained by this procedure were K0 = 75(1) GPa and K0’=4.2(2). | The V/V0 data for Ba7.5Si45 upon compression at ambient temperature (Run 1) in the low-pressure range 0.1–17 GPa were initially fitted using a third-order Birch-Murnaghan equation of state model to obtain the bulk modulus K0 and its pressure derivative K0’ for the clathrate phase. | Isostructural phase transition by point defect reorganization in the binary type-I clathrate Ba7.5Si45 | 10.1016SLj.actamat.2021.116824 | Ba7.5Si45 | 75 | GPa
Compressibility of CO intercalated C60 crystals. The value for the bulk constant of (CO)0.67C60 lies within the same range as the values for the bulk constants reported for alkali intercalated compounds A x C60 [3]. A bulk constant of 79.4 GPa was determined for Ba3C60 [16]. | A bulk constant of 79.4 GPa was determined for Ba3C60 [16]. | The value for the bulk constant of (CO)0.67C60 lies within the same range as the values for the bulk constants reported for alkali intercalated compounds A x C60 [3]. | Compressibility of CO intercalated C60 crystals | 10.1016SLS0009-2614LP00RP00096-8 | Ba3C60 | 79.4 | GPa
Experimental and theoretical high pressure study of calcium hydroxyaluminate phases. Therefore, the bulk modulus softening in iron-containing katoite was mainly attributed to the increased CaO dodecahedra compressibility. Furthermore, the bulk modulus of kuzelite is reported, 23(1)GPa. | Furthermore, the bulk modulus of kuzelite is reported, 23(1)GPa. | Therefore, the bulk modulus softening in iron-containing katoite was mainly attributed to the increased CaO dodecahedra compressibility. | Experimental and theoretical high pressure study of calcium hydroxyaluminate phases | 10.1016SLj.cemconres.2017.03.011 | kuzelite | 23 | GPa
Ab initio simulation of amorphous BC3. This layered crystal transforms to a diamond-like phase having the space group P 4 - 2 m at a pressure of about 4.0 GPa based on first principles calculations [25]. The high-pressure phase of BC3 is a superhard material with a bulk modulus of about 360 GPa and a Vickers hardness of 41 GPa [25]. | The high-pressure phase of BC3 is a superhard material with a bulk modulus of about 360 GPa and a Vickers hardness of 41 GPa [25]. | This layered crystal transforms to a diamond-like phase having the space group P 4 - 2 m at a pressure of about 4.0 GPa based on first principles calculations [25]. | Ab initio simulation of amorphous BC3 | 10.1016SLj.commatsci.2020.109622 | BC3 | 360 | GPa
Elastic and electronic properties of Pbca-BN: First-principles calculations. This Pmn21-BN allotrope is energetically more favorable than previously reported Pnma-BN, Bct-BN and Z-BN phases. With only 0.06eV/atom less stable than h-BN at ambient pressure, it can be formed from h-BN under cold compression at a low pressure of 4GPa and the theoretical hardness and bulk modulus of the Pmn21-BN crystal are 403GPa and 60.5GPa, respectively, comparable to those of c-BN. | With only 0.06eV/atom less stable than h-BN at ambient pressure, it can be formed from h-BN under cold compression at a low pressure of 4GPa and the theoretical hardness and bulk modulus of the Pmn21-BN crystal are 403GPa and 60.5GPa, respectively, comparable to those of c-BN. | This Pmn21-BN allotrope is energetically more favorable than previously reported Pnma-BN, Bct-BN and Z-BN phases. | Elastic and electronic properties of Pbca-BN: First-principles calculations | 10.1016SLj.commatsci.2013.12.045 | Pmn21-BN | 60.5 | GPa
Behavior of copper under high pressure: Experimental and theoretical analyses. Thus coppers used in our experiment were not perfect crystal from the results of our experiment. If copper with perfect crystallinity is used, an isothermal bulk modulus exceeding 120 GPa can be obtained. | If copper with perfect crystallinity is used, an isothermal bulk modulus exceeding 120 GPa can be obtained. | Thus coppers used in our experiment were not perfect crystal from the results of our experiment. | Behavior of copper under high pressure: Experimental and theoretical analyses | 10.1016SLj.cap.2021.08.006 | copper | 120 | GPa
Mechanical properties of an Al91–Mn6–Nd3 nanostructured alloy. Thus, by considering the elastic properties of diamond, i.e. 1140GPa for the elastic modulus and 0.07 for the Poisson's ratio [38] and by taking 0.3 for the Poisson's ratio of the nanostructured alloy under investigation (when no value is available in literature), which leads to a value of 1.067 for the correction factor γ, the slope is accordingly reduced to 0.16/E R . As a consequence, the reduced modulus is equal to 128GPa and therefore, the bulk modulus of the Al91–Mn6–Nd3 alloy would be equal to 131GPa. | As a consequence, the reduced modulus is equal to 128GPa and therefore, the bulk modulus of the Al91–Mn6–Nd3 alloy would be equal to 131GPa. | Thus, by considering the elastic properties of diamond, i.e. 1140GPa for the elastic modulus and 0.07 for the Poisson's ratio [38] and by taking 0.3 for the Poisson's ratio of the nanostructured alloy under investigation (when no value is available in literature), which leads to a value of 1.067 for the correction factor γ, the slope is accordingly reduced to 0.16/E R . | Mechanical properties of an Al91–Mn6–Nd3 nanostructured alloy | 10.1016SLj.msea.2011.06.003 | Al91–Mn6–Nd3 alloy | 131 | GPa
Influence of Se doping on recently synthesized NaInS2-xSex solid solutions for potential thermo-mechanical applications studied via first-principles method. Thus, comparatively lower values of elastic moduli were found due to the higher bond length and much lower degree of covalency of Na-S/Se bonds, which can be clearly seen from Mulliken bond population analysis which will be discussed in a later section. However, as seen from Table 3, the highest value of three elastic moduli, Y (72 GPa), G (29 GPa) and B (47 GPa) was found for the NaInSSe composition, while the NaInS1.5Se0.5 compound exhibits the lowest values of these three moduli. | However, as seen from Table 3, the highest value of three elastic moduli, Y (72 GPa), G (29 GPa) and B (47 GPa) was found for the NaInSSe composition, while the NaInS1.5Se0.5 compound exhibits the lowest values of these three moduli. | Thus, comparatively lower values of elastic moduli were found due to the higher bond length and much lower degree of covalency of Na-S/Se bonds, which can be clearly seen from Mulliken bond population analysis which will be discussed in a later section. | Influence of Se doping on recently synthesized NaInS2-xSex solid solutions for potential thermo-mechanical applications studied via first-principles method | 10.1016SLj.mtcomm.2020.101988 | NaInSSe | 47 | GPa
Photoluminescence and phase transition in Er2O3 under high pressure. V 0 and V are the volume at ambient condition and pressure P, respectively. The bulk modulus of the cubic phase for the submicron Er2O3 in helium are B 0 = 148.8 GPa, V 0 = 73.6329 Å3, B′0 = 4.02, respectively. | The bulk modulus of the cubic phase for the submicron Er2O3 in helium are B 0 = 148.8 GPa, V 0 = 73.6329 Å3, B′0 = 4.02, respectively. | V 0 and V are the volume at ambient condition and pressure P, respectively. | Photoluminescence and phase transition in Er2O3 under high pressure | 10.1016SLj.jallcom.2017.07.219 | Er2O3 | 148.8 | GPa
Structural, elastic, thermodynamic, and electronic properties of BaHfO3: A first-principles study using GGA-PBEsol + TB-mBJ approach. We do not find any experimental values of B 0 and B 0 ' in the literature. Our value of B 0 (170.15 GPa), which is intermediate between those obtained with the LDA and GGA-PBE [9,13], should be a good prediction. | Our value of B 0 (170.15 GPa), which is intermediate between those obtained with the LDA and GGA-PBE [9,13], should be a good prediction. | We do not find any experimental values of B 0 and B 0 ' in the literature. | Structural, elastic, thermodynamic, and electronic properties of BaHfO3: A first-principles study using GGA-PBEsol + TB-mBJ approach | 10.1016SLj.cocom.2018.e00296 | BaHfO3 | 170.15 | GPa
High pressure X-ray diffraction study of sodium oxide (Na2O): Observations of amorphization and equation of state measurements to 15.9 GPa. We obtain four sets of B 0 data of Na2O. If the V 0 is not restricted, the fit of the pressure-volume (P-V) data to the third-order BM-EOS yields a bulk modulus value of B 0 = 44 ± 2 GPa with B 0 ’ = 6.0 ± 0.4 and an ambient pressure volume of V 0 = 172.7 ± 0.3 Å3. | If the V 0 is not restricted, the fit of the pressure-volume (P-V) data to the third-order BM-EOS yields a bulk modulus value of B 0 = 44 ± 2 GPa with B 0 ’ = 6.0 ± 0.4 and an ambient pressure volume of V 0 = 172.7 ± 0.3 Å3. | We obtain four sets of B 0 data of Na2O. | High pressure X-ray diffraction study of sodium oxide (Na2O): Observations of amorphization and equation of state measurements to 15.9 GPa | 10.1016SLj.jallcom.2020.153793 | Na2O | 44 | GPa
Elasticity, thermal expansion and compressive behavior of Mg65Cu25Tb10 bulk metallic glass. When fitted by the Bridgman equation, EOS can be expressed as The bulk modulus B can be obtained according to the relationship, B = 1 a . The bulk modulus B of the BMG is 48.7GPa, which less than half of Zr- and Pd-based BMGs’ [10,15]. | The bulk modulus B of the BMG is 48.7GPa, which less than half of Zr- and Pd-based BMGs’ [10,15]. | When fitted by the Bridgman equation, EOS can be expressed as The bulk modulus B can be obtained according to the relationship, B = 1 a . | Elasticity, thermal expansion and compressive behavior of Mg65Cu25Tb10 bulk metallic glass | 10.1016SLj.jnoncrysol.2009.02.008 | Mg65Cu25Tb10 | 48.7 | GPa
Amorphous silicon triboride: A first principles study. a-SiB3 presents a semiconducting behavior but its energy band gap is noticeably less than that of the crystal. The bulk modulus is projected to be 131 GPa for the amorphous configuration and 159 GPa for the crystalline state. | The bulk modulus is projected to be 131 GPa for the amorphous configuration and 159 GPa for the crystalline state. | a-SiB3 presents a semiconducting behavior but its energy band gap is noticeably less than that of the crystal. | Amorphous silicon triboride: A first principles study | 10.1016SLj.jnoncrysol.2020.119995 | a-SiB3 | 131 | GPa
Amorphous silicon triboride: A first principles study. a-SiB3 presents a semiconducting behavior but its energy band gap is noticeably less than that of the crystal. The bulk modulus is projected to be 131 GPa for the amorphous configuration and 159 GPa for the crystalline state. | The bulk modulus is projected to be 131 GPa for the amorphous configuration and 159 GPa for the crystalline state. | a-SiB3 presents a semiconducting behavior but its energy band gap is noticeably less than that of the crystal. | Amorphous silicon triboride: A first principles study | 10.1016SLj.jnoncrysol.2020.119995 | c-SiB3 | 159 | GPa
Structure and elastic property of nanosized complex oxide particles in ferritic/martensitic alloy: An electron energy-loss spectroscopy study. According to the relationship between the volume plasmon energy and elastic property of materials, B = 0.16 E p 2.2 proposed by Howe and Oleshko [12], the bulk modulus of the Y2.16Si1.76O7 and Y2.15Ti1.95O7 particles in the ODS alloy were evaluated to be 159GPa and 191GPa, respectively. These are comparable to the theoretical predictions of the bulk moduli of Y2Si2O7 (B =150GPa) and Y2Ti2O7 (B =192–195GPa) from first-principles in the literature [26–28]. | These are comparable to the theoretical predictions of the bulk moduli of Y2Si2O7 (B =150GPa) and Y2Ti2O7 (B =192–195GPa) from first-principles in the literature [26–28]. | According to the relationship between the volume plasmon energy and elastic property of materials, B = 0.16 E p 2.2 proposed by Howe and Oleshko [12], the bulk modulus of the Y2.16Si1.76O7 and Y2.15Ti1.95O7 particles in the ODS alloy were evaluated to be 159GPa and 191GPa, respectively. | Structure and elastic property of nanosized complex oxide particles in ferritic/martensitic alloy: An electron energy-loss spectroscopy study | 10.1016SLj.jnucmat.2011.06.023 | Y2.16Si1.76O7 | 159 | GPa
Structure and elastic property of nanosized complex oxide particles in ferritic/martensitic alloy: An electron energy-loss spectroscopy study. According to the relationship between the volume plasmon energy and elastic property of materials, B = 0.16 E p 2.2 proposed by Howe and Oleshko [12], the bulk modulus of the Y2.16Si1.76O7 and Y2.15Ti1.95O7 particles in the ODS alloy were evaluated to be 159GPa and 191GPa, respectively. These are comparable to the theoretical predictions of the bulk moduli of Y2Si2O7 (B =150GPa) and Y2Ti2O7 (B =192–195GPa) from first-principles in the literature [26–28]. | These are comparable to the theoretical predictions of the bulk moduli of Y2Si2O7 (B =150GPa) and Y2Ti2O7 (B =192–195GPa) from first-principles in the literature [26–28]. | According to the relationship between the volume plasmon energy and elastic property of materials, B = 0.16 E p 2.2 proposed by Howe and Oleshko [12], the bulk modulus of the Y2.16Si1.76O7 and Y2.15Ti1.95O7 particles in the ODS alloy were evaluated to be 159GPa and 191GPa, respectively. | Structure and elastic property of nanosized complex oxide particles in ferritic/martensitic alloy: An electron energy-loss spectroscopy study | 10.1016SLj.jnucmat.2011.06.023 | Y2.15Ti1.95O7 | 191 | GPa
Structure and elastic property of nanosized complex oxide particles in ferritic/martensitic alloy: An electron energy-loss spectroscopy study. According to the relationship between the volume plasmon energy and elastic property of materials, B = 0.16 E p 2.2 proposed by Howe and Oleshko [12], the bulk modulus of the Y2.16Si1.76O7 and Y2.15Ti1.95O7 particles in the ODS alloy were evaluated to be 159GPa and 191GPa, respectively. These are comparable to the theoretical predictions of the bulk moduli of Y2Si2O7 (B =150GPa) and Y2Ti2O7 (B =192–195GPa) from first-principles in the literature [26–28]. | These are comparable to the theoretical predictions of the bulk moduli of Y2Si2O7 (B =150GPa) and Y2Ti2O7 (B =192–195GPa) from first-principles in the literature [26–28]. | According to the relationship between the volume plasmon energy and elastic property of materials, B = 0.16 E p 2.2 proposed by Howe and Oleshko [12], the bulk modulus of the Y2.16Si1.76O7 and Y2.15Ti1.95O7 particles in the ODS alloy were evaluated to be 159GPa and 191GPa, respectively. | Structure and elastic property of nanosized complex oxide particles in ferritic/martensitic alloy: An electron energy-loss spectroscopy study | 10.1016SLj.jnucmat.2011.06.023 | Y2Si2O7 | 150 | GPa
Structure and elastic property of nanosized complex oxide particles in ferritic/martensitic alloy: An electron energy-loss spectroscopy study. According to the relationship between the volume plasmon energy and elastic property of materials, B = 0.16 E p 2.2 proposed by Howe and Oleshko [12], the bulk modulus of the Y2.16Si1.76O7 and Y2.15Ti1.95O7 particles in the ODS alloy were evaluated to be 159GPa and 191GPa, respectively. These are comparable to the theoretical predictions of the bulk moduli of Y2Si2O7 (B =150GPa) and Y2Ti2O7 (B =192–195GPa) from first-principles in the literature [26–28]. | These are comparable to the theoretical predictions of the bulk moduli of Y2Si2O7 (B =150GPa) and Y2Ti2O7 (B =192–195GPa) from first-principles in the literature [26–28]. | According to the relationship between the volume plasmon energy and elastic property of materials, B = 0.16 E p 2.2 proposed by Howe and Oleshko [12], the bulk modulus of the Y2.16Si1.76O7 and Y2.15Ti1.95O7 particles in the ODS alloy were evaluated to be 159GPa and 191GPa, respectively. | Structure and elastic property of nanosized complex oxide particles in ferritic/martensitic alloy: An electron energy-loss spectroscopy study | 10.1016SLj.jnucmat.2011.06.023 | Y2Ti2O7 | 192-195 | GPa
Structure and elastic property of nanosized complex oxide particles in ferritic/martensitic alloy: An electron energy-loss spectroscopy study. And the volume plasmon energy , E p were measured to be 25.1 and 23.2eV for the Y2.16Si1.76O7 and Y2.15Ti1.95O7 particles, respectively. According to the relationship between the volume plasmon energy and elastic property of materials, B = 0.16 E p 2.2 proposed by Howe and Oleshko [12], the bulk modulus of the Y2.16Si1.76O7 and Y2.15Ti1.95O7 particles in the ODS alloy were evaluated to be 159GPa and 191GPa, respectively. | According to the relationship between the volume plasmon energy and elastic property of materials, B = 0.16 E p 2.2 proposed by Howe and Oleshko [12], the bulk modulus of the Y2.16Si1.76O7 and Y2.15Ti1.95O7 particles in the ODS alloy were evaluated to be 159GPa and 191GPa, respectively. | And the volume plasmon energy , E p were measured to be 25.1 and 23.2eV for the Y2.16Si1.76O7 and Y2.15Ti1.95O7 particles, respectively. | Structure and elastic property of nanosized complex oxide particles in ferritic/martensitic alloy: An electron energy-loss spectroscopy study | 10.1016SLj.jnucmat.2011.06.023 | Y2.16Si1.76O7 | 159 | GPa
Structure and elastic property of nanosized complex oxide particles in ferritic/martensitic alloy: An electron energy-loss spectroscopy study. And the volume plasmon energy , E p were measured to be 25.1 and 23.2eV for the Y2.16Si1.76O7 and Y2.15Ti1.95O7 particles, respectively. According to the relationship between the volume plasmon energy and elastic property of materials, B = 0.16 E p 2.2 proposed by Howe and Oleshko [12], the bulk modulus of the Y2.16Si1.76O7 and Y2.15Ti1.95O7 particles in the ODS alloy were evaluated to be 159GPa and 191GPa, respectively. | According to the relationship between the volume plasmon energy and elastic property of materials, B = 0.16 E p 2.2 proposed by Howe and Oleshko [12], the bulk modulus of the Y2.16Si1.76O7 and Y2.15Ti1.95O7 particles in the ODS alloy were evaluated to be 159GPa and 191GPa, respectively. | And the volume plasmon energy , E p were measured to be 25.1 and 23.2eV for the Y2.16Si1.76O7 and Y2.15Ti1.95O7 particles, respectively. | Structure and elastic property of nanosized complex oxide particles in ferritic/martensitic alloy: An electron energy-loss spectroscopy study | 10.1016SLj.jnucmat.2011.06.023 | Y2.15Ti1.95O7 | 191 | GPa
Elasticity, thermal expansion and compressive behavior of Mg65Cu25Tb10 bulk metallic glass. As we know that ΘD is related directly to the stiffness constant, hence, a low value of ΘD means that the MgCuTb BMG would be softer as compared to Pd-based BMG. The conclusion could be confirmed by the values of B (44.7GPa) in Table 1, which is in good agreement with 48.7GPa obtained by EOS, therefore, for the Mg65Cu25Tb10 BMG, the EOS described by the relationship in Eq. (5) is reasonable. | The conclusion could be confirmed by the values of B (44.7GPa) in Table 1, which is in good agreement with 48.7GPa obtained by EOS, therefore, for the Mg65Cu25Tb10 BMG, the EOS described by the relationship in Eq. (5) is reasonable. | As we know that ΘD is related directly to the stiffness constant, hence, a low value of ΘD means that the MgCuTb BMG would be softer as compared to Pd-based BMG. | Elasticity, thermal expansion and compressive behavior of Mg65Cu25Tb10 bulk metallic glass | 10.1016SLj.jnoncrysol.2009.02.008 | Mg65Cu25Tb10 | 44.7 | GPa
Elasticity, thermal expansion and compressive behavior of Mg65Cu25Tb10 bulk metallic glass. As we know that ΘD is related directly to the stiffness constant, hence, a low value of ΘD means that the MgCuTb BMG would be softer as compared to Pd-based BMG. The conclusion could be confirmed by the values of B (44.7GPa) in Table 1, which is in good agreement with 48.7GPa obtained by EOS, therefore, for the Mg65Cu25Tb10 BMG, the EOS described by the relationship in Eq. (5) is reasonable. | The conclusion could be confirmed by the values of B (44.7GPa) in Table 1, which is in good agreement with 48.7GPa obtained by EOS, therefore, for the Mg65Cu25Tb10 BMG, the EOS described by the relationship in Eq. (5) is reasonable. | As we know that ΘD is related directly to the stiffness constant, hence, a low value of ΘD means that the MgCuTb BMG would be softer as compared to Pd-based BMG. | Elasticity, thermal expansion and compressive behavior of Mg65Cu25Tb10 bulk metallic glass | 10.1016SLj.jnoncrysol.2009.02.008 | Mg65Cu25Tb10 | 48.7 | GPa
Behavior of copper under high pressure: Experimental and theoretical analyses. B 0 , B 0 ′ , and B 0 ″ are defined as B 0 : isothermal bulk modulus, B 0 ′ = dB 0 / dP , B 0 ″ = d 2 B 0 / d 2 P . The B 0 and B 0 ′ are 119.0 ± 1.6 GPa and 6.7 ± 0.1 for heat-untreated polycrystalline copper, and 120.7 ± 2.1 GPa and 5.3 ± 0.2 for heat-untreated single crystalline copper respectively. | The B 0 and B 0 ′ are 119.0 ± 1.6 GPa and 6.7 ± 0.1 for heat-untreated polycrystalline copper, and 120.7 ± 2.1 GPa and 5.3 ± 0.2 for heat-untreated single crystalline copper respectively. | B 0 , B 0 ′ , and B 0 ″ are defined as B 0 : isothermal bulk modulus, B 0 ′ = dB 0 / dP , B 0 ″ = d 2 B 0 / d 2 P . | Behavior of copper under high pressure: Experimental and theoretical analyses | 10.1016SLj.cap.2021.08.006 | copper | 119 | GPa
Behavior of copper under high pressure: Experimental and theoretical analyses. B 0 , B 0 ′ , and B 0 ″ are defined as B 0 : isothermal bulk modulus, B 0 ′ = dB 0 / dP , B 0 ″ = d 2 B 0 / d 2 P . The B 0 and B 0 ′ are 119.0 ± 1.6 GPa and 6.7 ± 0.1 for heat-untreated polycrystalline copper, and 120.7 ± 2.1 GPa and 5.3 ± 0.2 for heat-untreated single crystalline copper respectively. | The B 0 and B 0 ′ are 119.0 ± 1.6 GPa and 6.7 ± 0.1 for heat-untreated polycrystalline copper, and 120.7 ± 2.1 GPa and 5.3 ± 0.2 for heat-untreated single crystalline copper respectively. | B 0 , B 0 ′ , and B 0 ″ are defined as B 0 : isothermal bulk modulus, B 0 ′ = dB 0 / dP , B 0 ″ = d 2 B 0 / d 2 P . | Behavior of copper under high pressure: Experimental and theoretical analyses | 10.1016SLj.cap.2021.08.006 | copper | 120.7 | GPa
New superhard carbon allotropes based on C20 fullerene. By fitting the calculated pressure as a function of volume to the third-order Birch–Murnaghan equation of state, we obtain the bulk modulus (B 0) of phases I, II and III as listed in Table 1 . The bulk modulus of phase III is shown to be larger than that of c-BN (391GPa) and smaller than diamond (452GPa) just like the anti-compressibility. | The bulk modulus of phase III is shown to be larger than that of c-BN (391GPa) and smaller than diamond (452GPa) just like the anti-compressibility. | By fitting the calculated pressure as a function of volume to the third-order Birch–Murnaghan equation of state, we obtain the bulk modulus (B 0) of phases I, II and III as listed in Table 1 . | New superhard carbon allotropes based on C20 fullerene | 10.1016SLj.carbon.2013.06.086 | c-BN | 391 | GPa
New superhard carbon allotropes based on C20 fullerene. By fitting the calculated pressure as a function of volume to the third-order Birch–Murnaghan equation of state, we obtain the bulk modulus (B 0) of phases I, II and III as listed in Table 1 . The bulk modulus of phase III is shown to be larger than that of c-BN (391GPa) and smaller than diamond (452GPa) just like the anti-compressibility. | The bulk modulus of phase III is shown to be larger than that of c-BN (391GPa) and smaller than diamond (452GPa) just like the anti-compressibility. | By fitting the calculated pressure as a function of volume to the third-order Birch–Murnaghan equation of state, we obtain the bulk modulus (B 0) of phases I, II and III as listed in Table 1 . | New superhard carbon allotropes based on C20 fullerene | 10.1016SLj.carbon.2013.06.086 | Diamond | 452 | GPa
Normal and anomalous self-healing mechanism of crystalline calcium silicate hydrates. Fig. 3 shows the measured pressure-volume behavior of tobermorite 11 Å compared with MD simulation results. The experiment shows that normal tobermorite is slightly stiffer than anomalous tobermorite under pressure as the fitted bulk modulus indicated (71 GPa vs. 63 GPa). | The experiment shows that normal tobermorite is slightly stiffer than anomalous tobermorite under pressure as the fitted bulk modulus indicated (71 GPa vs. 63 GPa). | Fig. 3 shows the measured pressure-volume behavior of tobermorite 11 Å compared with MD simulation results. | Normal and anomalous self-healing mechanism of crystalline calcium silicate hydrates | 10.1016SLj.cemconres.2021.106356 | Tobermorite | 71 | GPa
Normal and anomalous self-healing mechanism of crystalline calcium silicate hydrates. Fig. 3 shows the measured pressure-volume behavior of tobermorite 11 Å compared with MD simulation results. The experiment shows that normal tobermorite is slightly stiffer than anomalous tobermorite under pressure as the fitted bulk modulus indicated (71 GPa vs. 63 GPa). | The experiment shows that normal tobermorite is slightly stiffer than anomalous tobermorite under pressure as the fitted bulk modulus indicated (71 GPa vs. 63 GPa). | Fig. 3 shows the measured pressure-volume behavior of tobermorite 11 Å compared with MD simulation results. | Normal and anomalous self-healing mechanism of crystalline calcium silicate hydrates | 10.1016SLj.cemconres.2021.106356 | Tobermorite | 63 | GPa
Amorphous silicon triboride: A first principles study. Firstly, we focus on the bulk modulus (K) which can be easily estimated by fitting the energy (E)-volume (V) relation of the amorphous and crystalline phases (Fig. 7 ) to the third-order Birch-Murnaghan equation of states, K ′ = d K / d P and P is pressure. The K value is found to be ~131 GPa for the amorphous network and ~159 GPa for the crystal. | The K value is found to be ~131 GPa for the amorphous network and ~159 GPa for the crystal. | Firstly, we focus on the bulk modulus (K) which can be easily estimated by fitting the energy (E)-volume (V) relation of the amorphous and crystalline phases (Fig. 7 ) to the third-order Birch-Murnaghan equation of states, K ′ = d K / d P and P is pressure. | Amorphous silicon triboride: A first principles study | 10.1016SLj.jnoncrysol.2020.119995 | Silicon Triboride | 131 | GPa
Amorphous silicon triboride: A first principles study. Firstly, we focus on the bulk modulus (K) which can be easily estimated by fitting the energy (E)-volume (V) relation of the amorphous and crystalline phases (Fig. 7 ) to the third-order Birch-Murnaghan equation of states, K ′ = d K / d P and P is pressure. The K value is found to be ~131 GPa for the amorphous network and ~159 GPa for the crystal. | The K value is found to be ~131 GPa for the amorphous network and ~159 GPa for the crystal. | Firstly, we focus on the bulk modulus (K) which can be easily estimated by fitting the energy (E)-volume (V) relation of the amorphous and crystalline phases (Fig. 7 ) to the third-order Birch-Murnaghan equation of states, K ′ = d K / d P and P is pressure. | Amorphous silicon triboride: A first principles study | 10.1016SLj.jnoncrysol.2020.119995 | Silicon Triboride | 159 | GPa
A theoretical investigation of the stability of crystalline silicon dicarbide. For the glitter structure, Ref. [24] obtained cell length parameters of a =3.07Åand c/a =2.287 and calculated a bulk modulus of 230GPa using a semi-empirical formula [41] with assumed bond lengths of d Si–C =1.88Åand d C–C =1.34Å based on a DFT geometric optimization of a 1,4-disilaquinoid molecule. Our Birch fit gives values of a =3.156Å and c/a =2.179 giving a density of 2.527gcm-3 with a lower single-crystal bulk modulus of 163.8GPa which is in agreement with the value of 163.7GPa obtained from our calculated elastic constants. | Our Birch fit gives values of a =3.156Å and c/a =2.179 giving a density of 2.527gcm-3 with a lower single-crystal bulk modulus of 163.8GPa which is in agreement with the value of 163.7GPa obtained from our calculated elastic constants. | For the glitter structure, Ref. [24] obtained cell length parameters of a =3.07Åand c/a =2.287 and calculated a bulk modulus of 230GPa using a semi-empirical formula [41] with assumed bond lengths of d Si–C =1.88Åand d C–C =1.34Å based on a DFT geometric optimization of a 1,4-disilaquinoid molecule. | A theoretical investigation of the stability of crystalline silicon dicarbide | 10.1016SLj.commatsci.2011.10.040 | Silicon dicarbide | 230 | GPa
A theoretical investigation of the stability of crystalline silicon dicarbide. For the glitter structure, Ref. [24] obtained cell length parameters of a =3.07Åand c/a =2.287 and calculated a bulk modulus of 230GPa using a semi-empirical formula [41] with assumed bond lengths of d Si–C =1.88Åand d C–C =1.34Å based on a DFT geometric optimization of a 1,4-disilaquinoid molecule. Our Birch fit gives values of a =3.156Å and c/a =2.179 giving a density of 2.527gcm-3 with a lower single-crystal bulk modulus of 163.8GPa which is in agreement with the value of 163.7GPa obtained from our calculated elastic constants. | Our Birch fit gives values of a =3.156Å and c/a =2.179 giving a density of 2.527gcm-3 with a lower single-crystal bulk modulus of 163.8GPa which is in agreement with the value of 163.7GPa obtained from our calculated elastic constants. | For the glitter structure, Ref. [24] obtained cell length parameters of a =3.07Åand c/a =2.287 and calculated a bulk modulus of 230GPa using a semi-empirical formula [41] with assumed bond lengths of d Si–C =1.88Åand d C–C =1.34Å based on a DFT geometric optimization of a 1,4-disilaquinoid molecule. | A theoretical investigation of the stability of crystalline silicon dicarbide | 10.1016SLj.commatsci.2011.10.040 | Silicon dicarbide | 163.8 | GPa
A theoretical investigation of the stability of crystalline silicon dicarbide. For the glitter structure, Ref. [24] obtained cell length parameters of a =3.07Åand c/a =2.287 and calculated a bulk modulus of 230GPa using a semi-empirical formula [41] with assumed bond lengths of d Si–C =1.88Åand d C–C =1.34Å based on a DFT geometric optimization of a 1,4-disilaquinoid molecule. Our Birch fit gives values of a =3.156Å and c/a =2.179 giving a density of 2.527gcm-3 with a lower single-crystal bulk modulus of 163.8GPa which is in agreement with the value of 163.7GPa obtained from our calculated elastic constants. | Our Birch fit gives values of a =3.156Å and c/a =2.179 giving a density of 2.527gcm-3 with a lower single-crystal bulk modulus of 163.8GPa which is in agreement with the value of 163.7GPa obtained from our calculated elastic constants. | For the glitter structure, Ref. [24] obtained cell length parameters of a =3.07Åand c/a =2.287 and calculated a bulk modulus of 230GPa using a semi-empirical formula [41] with assumed bond lengths of d Si–C =1.88Åand d C–C =1.34Å based on a DFT geometric optimization of a 1,4-disilaquinoid molecule. | A theoretical investigation of the stability of crystalline silicon dicarbide | 10.1016SLj.commatsci.2011.10.040 | Silicon dicarbide | 163.7 | GPa
He intercalated C60 solid under high pressure. Fullerenes have attracted much attention not only from an academic point of view for their extraordinary molecular structures, but also from an industrial point of view for their unique physical and chemical properties. For example, the elastic property of the C60 molecule is quite interesting because its bulk modulus is calculated to be greater than 700GPa which significantly exceeds that of diamond (441GPa) [1]. | For example, the elastic property of the C60 molecule is quite interesting because its bulk modulus is calculated to be greater than 700GPa which significantly exceeds that of diamond (441GPa) [1]. | Fullerenes have attracted much attention not only from an academic point of view for their extraordinary molecular structures, but also from an industrial point of view for their unique physical and chemical properties. | He intercalated C60 solid under high pressure | 10.1016SLj.cplett.2007.09.050 | C60 molecule | >700 | GPa
He intercalated C60 solid under high pressure. Fullerenes have attracted much attention not only from an academic point of view for their extraordinary molecular structures, but also from an industrial point of view for their unique physical and chemical properties. For example, the elastic property of the C60 molecule is quite interesting because its bulk modulus is calculated to be greater than 700GPa which significantly exceeds that of diamond (441GPa) [1]. | For example, the elastic property of the C60 molecule is quite interesting because its bulk modulus is calculated to be greater than 700GPa which significantly exceeds that of diamond (441GPa) [1]. | Fullerenes have attracted much attention not only from an academic point of view for their extraordinary molecular structures, but also from an industrial point of view for their unique physical and chemical properties. | He intercalated C60 solid under high pressure | 10.1016SLj.cplett.2007.09.050 | Diamond | 441 | GPa
Ab initio calculations of the thermal properties of boron arsenide. However, the computed thermal expansion value at 300 K is ( 3.04 × 10 - 6 K-1) is lower than the experimental values reported 3.85 × 10 - 6 K-1 [9], and 4.2 ± 0.4 × 10 - 6 K-1 [10]. Moreover, the computed bulk modulus value (157 GPa) is higher than the reported experimental value (148 GPa [9]) by 5.7%. | Moreover, the computed bulk modulus value (157 GPa) is higher than the reported experimental value (148 GPa [9]) by 5.7%. | However, the computed thermal expansion value at 300 K is ( 3.04 × 10 - 6 K-1) is lower than the experimental values reported 3.85 × 10 - 6 K-1 [9], and 4.2 ± 0.4 × 10 - 6 K-1 [10]. | Ab initio calculations of the thermal properties of boron arsenide | 10.1016SLj.commatsci.2020.109887 | boron arsenide | 157 | GPa
Ab initio calculations of the thermal properties of boron arsenide. However, the computed thermal expansion value at 300 K is ( 3.04 × 10 - 6 K-1) is lower than the experimental values reported 3.85 × 10 - 6 K-1 [9], and 4.2 ± 0.4 × 10 - 6 K-1 [10]. Moreover, the computed bulk modulus value (157 GPa) is higher than the reported experimental value (148 GPa [9]) by 5.7%. | Moreover, the computed bulk modulus value (157 GPa) is higher than the reported experimental value (148 GPa [9]) by 5.7%. | However, the computed thermal expansion value at 300 K is ( 3.04 × 10 - 6 K-1) is lower than the experimental values reported 3.85 × 10 - 6 K-1 [9], and 4.2 ± 0.4 × 10 - 6 K-1 [10]. | Ab initio calculations of the thermal properties of boron arsenide | 10.1016SLj.commatsci.2020.109887 | boron arsenide | 148 | GPa
Pressure induced transformations in condensed and molecular phases of C60. In order to utilize the hardness of a C60 molecule as molecular bearings, etc., its bulk modulus needs to be evaluated. Ruoff and Ruoff [38] estimated the bulk modulus of C60 from simple elasticity theory as 843 GPa and, using the Tight Binding method Woo et al. [39] found its value to be 717 GPa. | Ruoff and Ruoff [38] estimated the bulk modulus of C60 from simple elasticity theory as 843 GPa and, using the Tight Binding method Woo et al. [39] found its value to be 717 GPa. | In order to utilize the hardness of a C60 molecule as molecular bearings, etc., its bulk modulus needs to be evaluated. | Pressure induced transformations in condensed and molecular phases of C60 | 10.1016SLj.carbon.2009.10.021 | C60 | 843 | GPa
Pressure induced transformations in condensed and molecular phases of C60. In order to utilize the hardness of a C60 molecule as molecular bearings, etc., its bulk modulus needs to be evaluated. Ruoff and Ruoff [38] estimated the bulk modulus of C60 from simple elasticity theory as 843 GPa and, using the Tight Binding method Woo et al. [39] found its value to be 717 GPa. | Ruoff and Ruoff [38] estimated the bulk modulus of C60 from simple elasticity theory as 843 GPa and, using the Tight Binding method Woo et al. [39] found its value to be 717 GPa. | In order to utilize the hardness of a C60 molecule as molecular bearings, etc., its bulk modulus needs to be evaluated. | Pressure induced transformations in condensed and molecular phases of C60 | 10.1016SLj.carbon.2009.10.021 | C60 | 717 | GPa
Theoretical investigations of structural, elastic, electronic and thermal properties of Damiaoite PtIn2. In summary, we have investigated the structural, elastic, electronic and thermodynamic properties of a newly synthesized PtIn2 using first principles calculation based on the full potential linearized augmented plane wave (FP-LAPW) method and first principles plane wave method with ultrasoft pseudo-potential (UPP) scheme in the frame of generalized gradient approximation (GGA). Our calculation show that this phase is mechanically stable and the result for bulk modulus B 0 and its pressure derivative B′ from the nature strain equation of state (EOS) are about 88.537GPa and 5.562GPa using FP-LAPW method and about 68.646GPa and 6.01(GPa) using UPP calculations. | Our calculation show that this phase is mechanically stable and the result for bulk modulus B 0 and its pressure derivative B′ from the nature strain equation of state (EOS) are about 88.537GPa and 5.562GPa using FP-LAPW method and about 68.646GPa and 6.01(GPa) using UPP calculations. | In summary, we have investigated the structural, elastic, electronic and thermodynamic properties of a newly synthesized PtIn2 using first principles calculation based on the full potential linearized augmented plane wave (FP-LAPW) method and first principles plane wave method with ultrasoft pseudo-potential (UPP) scheme in the frame of generalized gradient approximation (GGA). | Theoretical investigations of structural, elastic, electronic and thermal properties of Damiaoite PtIn2 | 10.1016SLj.commatsci.2007.10.009 | PtIn2 | 88.537 | GPa
Theoretical investigations of structural, elastic, electronic and thermal properties of Damiaoite PtIn2. In summary, we have investigated the structural, elastic, electronic and thermodynamic properties of a newly synthesized PtIn2 using first principles calculation based on the full potential linearized augmented plane wave (FP-LAPW) method and first principles plane wave method with ultrasoft pseudo-potential (UPP) scheme in the frame of generalized gradient approximation (GGA). Our calculation show that this phase is mechanically stable and the result for bulk modulus B 0 and its pressure derivative B′ from the nature strain equation of state (EOS) are about 88.537GPa and 5.562GPa using FP-LAPW method and about 68.646GPa and 6.01(GPa) using UPP calculations. | Our calculation show that this phase is mechanically stable and the result for bulk modulus B 0 and its pressure derivative B′ from the nature strain equation of state (EOS) are about 88.537GPa and 5.562GPa using FP-LAPW method and about 68.646GPa and 6.01(GPa) using UPP calculations. | In summary, we have investigated the structural, elastic, electronic and thermodynamic properties of a newly synthesized PtIn2 using first principles calculation based on the full potential linearized augmented plane wave (FP-LAPW) method and first principles plane wave method with ultrasoft pseudo-potential (UPP) scheme in the frame of generalized gradient approximation (GGA). | Theoretical investigations of structural, elastic, electronic and thermal properties of Damiaoite PtIn2 | 10.1016SLj.commatsci.2007.10.009 | PtIn2 | 68.646 | GPa
Normal and anomalous self-healing mechanism of crystalline calcium silicate hydrates. Lastly, pressure-volume data was used to fit Birch-Murnaghan Equation of State (BM EoS) to compute the isothermal bulk modulus at zero pressure (K0) [35]. The 2nd order BM EoS fitting results provide K0 values of 71(4) and 63(2) GPa for normal and anomalous tobermorite 11 Å, respectively (Figs. S5 and S6). | The 2nd order BM EoS fitting results provide K0 values of 71(4) and 63(2) GPa for normal and anomalous tobermorite 11 Å, respectively (Figs. S5 and S6). | Lastly, pressure-volume data was used to fit Birch-Murnaghan Equation of State (BM EoS) to compute the isothermal bulk modulus at zero pressure (K0) [35]. | Normal and anomalous self-healing mechanism of crystalline calcium silicate hydrates | 10.1016SLj.cemconres.2021.106356 | Normal tobermorite | 71 | GPa
Normal and anomalous self-healing mechanism of crystalline calcium silicate hydrates. Lastly, pressure-volume data was used to fit Birch-Murnaghan Equation of State (BM EoS) to compute the isothermal bulk modulus at zero pressure (K0) [35]. The 2nd order BM EoS fitting results provide K0 values of 71(4) and 63(2) GPa for normal and anomalous tobermorite 11 Å, respectively (Figs. S5 and S6). | The 2nd order BM EoS fitting results provide K0 values of 71(4) and 63(2) GPa for normal and anomalous tobermorite 11 Å, respectively (Figs. S5 and S6). | Lastly, pressure-volume data was used to fit Birch-Murnaghan Equation of State (BM EoS) to compute the isothermal bulk modulus at zero pressure (K0) [35]. | Normal and anomalous self-healing mechanism of crystalline calcium silicate hydrates | 10.1016SLj.cemconres.2021.106356 | Anomalous tobermorite | 63 | GPa
Behavior of copper under high pressure: Experimental and theoretical analyses. Since there is undulation in Fig. 8(a) but no undulation in the inset of Fig. 8(a), the effect of different PTM on polycrystalline copper can be seen definitely. As we mentioned in the abstracts, the reported experimental isothermal bulk moduli are 140.2 ± 3.9 for polycrystalline copper and 137.6 ± 0.2 GPa for single crystalline copper [2], and our new experimental results are about 15 % less than the reported ones. | As we mentioned in the abstracts, the reported experimental isothermal bulk moduli are 140.2 ± 3.9 for polycrystalline copper and 137.6 ± 0.2 GPa for single crystalline copper [2], and our new experimental results are about 15 % less than the reported ones. | Since there is undulation in Fig. 8(a) but no undulation in the inset of Fig. 8(a), the effect of different PTM on polycrystalline copper can be seen definitely. | Behavior of copper under high pressure: Experimental and theoretical analyses | 10.1016SLj.cap.2021.08.006 | Copper | 140.2 | GPa
Behavior of copper under high pressure: Experimental and theoretical analyses. Since there is undulation in Fig. 8(a) but no undulation in the inset of Fig. 8(a), the effect of different PTM on polycrystalline copper can be seen definitely. As we mentioned in the abstracts, the reported experimental isothermal bulk moduli are 140.2 ± 3.9 for polycrystalline copper and 137.6 ± 0.2 GPa for single crystalline copper [2], and our new experimental results are about 15 % less than the reported ones. | As we mentioned in the abstracts, the reported experimental isothermal bulk moduli are 140.2 ± 3.9 for polycrystalline copper and 137.6 ± 0.2 GPa for single crystalline copper [2], and our new experimental results are about 15 % less than the reported ones. | Since there is undulation in Fig. 8(a) but no undulation in the inset of Fig. 8(a), the effect of different PTM on polycrystalline copper can be seen definitely. | Behavior of copper under high pressure: Experimental and theoretical analyses | 10.1016SLj.cap.2021.08.006 | Copper | 137.6 | GPa
Behavior of copper under high pressure: Experimental and theoretical analyses. So the bulk modulus is overestimated by LDA. Although platinum is one of the transition metals like copper and has the same phase as face centered cubic, its bulk modulus is 277 GPa [42], but copper has the bulk modulus of 120 GPa. | Although platinum is one of the transition metals like copper and has the same phase as face centered cubic, its bulk modulus is 277 GPa [42], but copper has the bulk modulus of 120 GPa. | So the bulk modulus is overestimated by LDA. | Behavior of copper under high pressure: Experimental and theoretical analyses | 10.1016SLj.cap.2021.08.006 | Platinum | 277 | GPa
Behavior of copper under high pressure: Experimental and theoretical analyses. So the bulk modulus is overestimated by LDA. Although platinum is one of the transition metals like copper and has the same phase as face centered cubic, its bulk modulus is 277 GPa [42], but copper has the bulk modulus of 120 GPa. | Although platinum is one of the transition metals like copper and has the same phase as face centered cubic, its bulk modulus is 277 GPa [42], but copper has the bulk modulus of 120 GPa. | So the bulk modulus is overestimated by LDA. | Behavior of copper under high pressure: Experimental and theoretical analyses | 10.1016SLj.cap.2021.08.006 | Copper | 120 | GPa
Experimental and theoretical high pressure study of calcium hydroxyaluminate phases. The alcohol mixture allows a large pressure range and therefore, the results are prone to less error. The resulting K 0 values were 76(2) and 58(1)GPa for Ca3Al2(OH)12 and Ca3Al1.7Fe0.3(OH)12, respectively. | The resulting K 0 values were 76(2) and 58(1)GPa for Ca3Al2(OH)12 and Ca3Al1.7Fe0.3(OH)12, respectively. | The alcohol mixture allows a large pressure range and therefore, the results are prone to less error. | Experimental and theoretical high pressure study of calcium hydroxyaluminate phases | 10.1016SLj.cemconres.2017.03.011 | Ca3Al2(OH)12 | 76 | GPa
Experimental and theoretical high pressure study of calcium hydroxyaluminate phases. The alcohol mixture allows a large pressure range and therefore, the results are prone to less error. The resulting K 0 values were 76(2) and 58(1)GPa for Ca3Al2(OH)12 and Ca3Al1.7Fe0.3(OH)12, respectively. | The resulting K 0 values were 76(2) and 58(1)GPa for Ca3Al2(OH)12 and Ca3Al1.7Fe0.3(OH)12, respectively. | The alcohol mixture allows a large pressure range and therefore, the results are prone to less error. | Experimental and theoretical high pressure study of calcium hydroxyaluminate phases | 10.1016SLj.cemconres.2017.03.011 | Ca3Al1.7Fe0.3(OH)12 | 58 | GPa
Elasticity, thermal expansion and compressive behavior of Mg65Cu25Tb10 bulk metallic glass. The equation of state of the BMG is obtained. The measured bulk modulus and compressibility is 48.7GPa and 21%, respectively, which are well agreement with the data 44.7GPa and 22.3% calculated by elastic constants. | The measured bulk modulus and compressibility is 48.7GPa and 21%, respectively, which are well agreement with the data 44.7GPa and 22.3% calculated by elastic constants. | The equation of state of the BMG is obtained. | Elasticity, thermal expansion and compressive behavior of Mg65Cu25Tb10 bulk metallic glass | 10.1016SLj.jnoncrysol.2009.02.008 | Mg65Cu25Tb10 | 48.7 | GPa
Elasticity, thermal expansion and compressive behavior of Mg65Cu25Tb10 bulk metallic glass. The equation of state of the BMG is obtained. The measured bulk modulus and compressibility is 48.7GPa and 21%, respectively, which are well agreement with the data 44.7GPa and 22.3% calculated by elastic constants. | The measured bulk modulus and compressibility is 48.7GPa and 21%, respectively, which are well agreement with the data 44.7GPa and 22.3% calculated by elastic constants. | The equation of state of the BMG is obtained. | Elasticity, thermal expansion and compressive behavior of Mg65Cu25Tb10 bulk metallic glass | 10.1016SLj.jnoncrysol.2009.02.008 | Mg65Cu25Tb10 | 44.7 | GPa
Experimental and theoretical high pressure study of calcium hydroxyaluminate phases. The high-pressure behavior and bulk modulus of silicon-free katoite have been thoroughly studied experimentally, by using single crystal and powder diffraction, as well as by using computational methods. In an initial work [31], a bulk modulus of 66(4)GPa for Ca3Al2(OH)12 was determined from energy-dispersive X-ray diffraction being much smaller than that of grossular, Ca3Al2(SiO4)3, 168(25)GPa, as expected. | In an initial work [31], a bulk modulus of 66(4)GPa for Ca3Al2(OH)12 was determined from energy-dispersive X-ray diffraction being much smaller than that of grossular, Ca3Al2(SiO4)3, 168(25)GPa, as expected. | The high-pressure behavior and bulk modulus of silicon-free katoite have been thoroughly studied experimentally, by using single crystal and powder diffraction, as well as by using computational methods. | Experimental and theoretical high pressure study of calcium hydroxyaluminate phases | 10.1016SLj.cemconres.2017.03.011 | Ca3Al2(OH)12 | 66 | GPa
Experimental and theoretical high pressure study of calcium hydroxyaluminate phases. The high-pressure behavior and bulk modulus of silicon-free katoite have been thoroughly studied experimentally, by using single crystal and powder diffraction, as well as by using computational methods. In an initial work [31], a bulk modulus of 66(4)GPa for Ca3Al2(OH)12 was determined from energy-dispersive X-ray diffraction being much smaller than that of grossular, Ca3Al2(SiO4)3, 168(25)GPa, as expected. | In an initial work [31], a bulk modulus of 66(4)GPa for Ca3Al2(OH)12 was determined from energy-dispersive X-ray diffraction being much smaller than that of grossular, Ca3Al2(SiO4)3, 168(25)GPa, as expected. | The high-pressure behavior and bulk modulus of silicon-free katoite have been thoroughly studied experimentally, by using single crystal and powder diffraction, as well as by using computational methods. | Experimental and theoretical high pressure study of calcium hydroxyaluminate phases | 10.1016SLj.cemconres.2017.03.011 | Ca3Al2(SiO4)3 | 168 | GPa
Phase stability and incompressibility of tungsten boride (WB) researched by in-situ high pressure x-ray diffraction. The lower measured value generated by ultrasonic technology is thought to be related to the potential imperfections in bulk WB, such as the existence of porosity and crystal defects in the specimens to some extent. A typical case is that the bulk modulus of bulk ReB2 compacts obtained by ultrasonic measurement is only 173GPa, while the value obtained from powder XRD studies is 360GPa [30]. | A typical case is that the bulk modulus of bulk ReB2 compacts obtained by ultrasonic measurement is only 173GPa, while the value obtained from powder XRD studies is 360GPa [30]. | The lower measured value generated by ultrasonic technology is thought to be related to the potential imperfections in bulk WB, such as the existence of porosity and crystal defects in the specimens to some extent. | Phase stability and incompressibility of tungsten boride (WB) researched by in-situ high pressure x-ray diffraction | 10.1016SLj.physb.2017.06.028 | ReB2 | 173 | GPa
Phase stability and incompressibility of tungsten boride (WB) researched by in-situ high pressure x-ray diffraction. The lower measured value generated by ultrasonic technology is thought to be related to the potential imperfections in bulk WB, such as the existence of porosity and crystal defects in the specimens to some extent. A typical case is that the bulk modulus of bulk ReB2 compacts obtained by ultrasonic measurement is only 173GPa, while the value obtained from powder XRD studies is 360GPa [30]. | A typical case is that the bulk modulus of bulk ReB2 compacts obtained by ultrasonic measurement is only 173GPa, while the value obtained from powder XRD studies is 360GPa [30]. | The lower measured value generated by ultrasonic technology is thought to be related to the potential imperfections in bulk WB, such as the existence of porosity and crystal defects in the specimens to some extent. | Phase stability and incompressibility of tungsten boride (WB) researched by in-situ high pressure x-ray diffraction | 10.1016SLj.physb.2017.06.028 | ReB2 | 360 | GPa
First-principles investigations on Pb–Ba intermetallic compounds. The results of elastic moduli as a function of the mole fraction of Ba are shown in Fig. 4 . Firstly, we have calculated the bulk moduli of cubic Pb and Ba, the results are 46.03GPa and 9.60GPa, respectively. | Firstly, we have calculated the bulk moduli of cubic Pb and Ba, the results are 46.03GPa and 9.60GPa, respectively. | The results of elastic moduli as a function of the mole fraction of Ba are shown in Fig. 4 . | First-principles investigations on Pb–Ba intermetallic compounds | 10.1016SLj.commatsci.2014.05.067 | Pb | 46.03 | GPa
First-principles investigations on Pb–Ba intermetallic compounds. The results of elastic moduli as a function of the mole fraction of Ba are shown in Fig. 4 . Firstly, we have calculated the bulk moduli of cubic Pb and Ba, the results are 46.03GPa and 9.60GPa, respectively. | Firstly, we have calculated the bulk moduli of cubic Pb and Ba, the results are 46.03GPa and 9.60GPa, respectively. | The results of elastic moduli as a function of the mole fraction of Ba are shown in Fig. 4 . | First-principles investigations on Pb–Ba intermetallic compounds | 10.1016SLj.commatsci.2014.05.067 | Ba | 9.6 | GPa
First principles study on electronic properties and mechanical stability of HfRhZ (Z = As and Sb) half Heusler alloys. The results of electronic structure and density of states show that HfRhAs is a direct band gap semiconductor while HfRhSb is an indirect band gap semiconductor. HfRhSb is found to be more compressible than HfRhAs, due to its higher value of bulk modulus( B HfRhSb = 141.88 GPa and B HfRhAs = 151.11 GPa using GGA approach). | HfRhSb is found to be more compressible than HfRhAs, due to its higher value of bulk modulus( B HfRhSb = 141.88 GPa and B HfRhAs = 151.11 GPa using GGA approach). | The results of electronic structure and density of states show that HfRhAs is a direct band gap semiconductor while HfRhSb is an indirect band gap semiconductor. | First principles study on electronic properties and mechanical stability of HfRhZ (Z = As and Sb) half Heusler alloys | 10.1016SLj.jcrysgro.2021.126468 | HfRhSb | 141.88 | GPa
First principles study on electronic properties and mechanical stability of HfRhZ (Z = As and Sb) half Heusler alloys. The results of electronic structure and density of states show that HfRhAs is a direct band gap semiconductor while HfRhSb is an indirect band gap semiconductor. HfRhSb is found to be more compressible than HfRhAs, due to its higher value of bulk modulus( B HfRhSb = 141.88 GPa and B HfRhAs = 151.11 GPa using GGA approach). | HfRhSb is found to be more compressible than HfRhAs, due to its higher value of bulk modulus( B HfRhSb = 141.88 GPa and B HfRhAs = 151.11 GPa using GGA approach). | The results of electronic structure and density of states show that HfRhAs is a direct band gap semiconductor while HfRhSb is an indirect band gap semiconductor. | First principles study on electronic properties and mechanical stability of HfRhZ (Z = As and Sb) half Heusler alloys | 10.1016SLj.jcrysgro.2021.126468 | HfRhAs | 151.11 | GPa
High pressure studies on Thorium-Praseodymium mixed oxides. The V-eos fitting to the bulk oxides yields a bulk modulus of 154(12) GPa, 175(12) GPa and 200(15) GPa for PrO2, (Th0.6Pr0.4)O2-x and ThO2 respectively. The value of the bulk modulus of cubic ThO2 obtained in the present study (200(15) GPa) is in good agreement with the reported value of 198(2) GPa [8]. | The value of the bulk modulus of cubic ThO2 obtained in the present study (200(15) GPa) is in good agreement with the reported value of 198(2) GPa [8]. | The V-eos fitting to the bulk oxides yields a bulk modulus of 154(12) GPa, 175(12) GPa and 200(15) GPa for PrO2, (Th0.6Pr0.4)O2-x and ThO2 respectively. | High pressure studies on Thorium-Praseodymium mixed oxides | 10.1016SLj.jnucmat.2017.10.029 | PrO2 | 154 | GPa
High pressure studies on Thorium-Praseodymium mixed oxides. The V-eos fitting to the bulk oxides yields a bulk modulus of 154(12) GPa, 175(12) GPa and 200(15) GPa for PrO2, (Th0.6Pr0.4)O2-x and ThO2 respectively. The value of the bulk modulus of cubic ThO2 obtained in the present study (200(15) GPa) is in good agreement with the reported value of 198(2) GPa [8]. | The value of the bulk modulus of cubic ThO2 obtained in the present study (200(15) GPa) is in good agreement with the reported value of 198(2) GPa [8]. | The V-eos fitting to the bulk oxides yields a bulk modulus of 154(12) GPa, 175(12) GPa and 200(15) GPa for PrO2, (Th0.6Pr0.4)O2-x and ThO2 respectively. | High pressure studies on Thorium-Praseodymium mixed oxides | 10.1016SLj.jnucmat.2017.10.029 | (Th0.6Pr0.4)O2-x | 175 | GPa
High pressure studies on Thorium-Praseodymium mixed oxides. The V-eos fitting to the bulk oxides yields a bulk modulus of 154(12) GPa, 175(12) GPa and 200(15) GPa for PrO2, (Th0.6Pr0.4)O2-x and ThO2 respectively. The value of the bulk modulus of cubic ThO2 obtained in the present study (200(15) GPa) is in good agreement with the reported value of 198(2) GPa [8]. | The value of the bulk modulus of cubic ThO2 obtained in the present study (200(15) GPa) is in good agreement with the reported value of 198(2) GPa [8]. | The V-eos fitting to the bulk oxides yields a bulk modulus of 154(12) GPa, 175(12) GPa and 200(15) GPa for PrO2, (Th0.6Pr0.4)O2-x and ThO2 respectively. | High pressure studies on Thorium-Praseodymium mixed oxides | 10.1016SLj.jnucmat.2017.10.029 | ThO2 | 200 | GPa
High pressure studies on Thorium-Praseodymium mixed oxides. The V-eos fitting to the bulk oxides yields a bulk modulus of 154(12) GPa, 175(12) GPa and 200(15) GPa for PrO2, (Th0.6Pr0.4)O2-x and ThO2 respectively. The value of the bulk modulus of cubic ThO2 obtained in the present study (200(15) GPa) is in good agreement with the reported value of 198(2) GPa [8]. | The value of the bulk modulus of cubic ThO2 obtained in the present study (200(15) GPa) is in good agreement with the reported value of 198(2) GPa [8]. | The V-eos fitting to the bulk oxides yields a bulk modulus of 154(12) GPa, 175(12) GPa and 200(15) GPa for PrO2, (Th0.6Pr0.4)O2-x and ThO2 respectively. | High pressure studies on Thorium-Praseodymium mixed oxides | 10.1016SLj.jnucmat.2017.10.029 | ThO2 | 198 | GPa
High pressure studies on Thorium-Praseodymium mixed oxides. The V-eos fitting to the nano sized ThO2 and (Th0.85Pr0.15)O2-x yielded a bulk modulus value of 155(10) GPa (for P &lt; 15 GPa), 224(27) GPa (for P &gt; 15 GPa) and 148(12) GPa respectively. The bulk modulus of nano ThO2 (155 GPa) is found to be much less than that of bulk ThO2 (200 GPa). | The bulk modulus of nano ThO2 (155 GPa) is found to be much less than that of bulk ThO2 (200 GPa). | The V-eos fitting to the nano sized ThO2 and (Th0.85Pr0.15)O2-x yielded a bulk modulus value of 155(10) GPa (for P &lt; 15 GPa), 224(27) GPa (for P &gt; 15 GPa) and 148(12) GPa respectively. | High pressure studies on Thorium-Praseodymium mixed oxides | 10.1016SLj.jnucmat.2017.10.029 | ThO2 | 155 | GPa
High pressure studies on Thorium-Praseodymium mixed oxides. The V-eos fitting to the nano sized ThO2 and (Th0.85Pr0.15)O2-x yielded a bulk modulus value of 155(10) GPa (for P &lt; 15 GPa), 224(27) GPa (for P &gt; 15 GPa) and 148(12) GPa respectively. The bulk modulus of nano ThO2 (155 GPa) is found to be much less than that of bulk ThO2 (200 GPa). | The bulk modulus of nano ThO2 (155 GPa) is found to be much less than that of bulk ThO2 (200 GPa). | The V-eos fitting to the nano sized ThO2 and (Th0.85Pr0.15)O2-x yielded a bulk modulus value of 155(10) GPa (for P &lt; 15 GPa), 224(27) GPa (for P &gt; 15 GPa) and 148(12) GPa respectively. | High pressure studies on Thorium-Praseodymium mixed oxides | 10.1016SLj.jnucmat.2017.10.029 | ThO2 | 224 | GPa
High pressure studies on Thorium-Praseodymium mixed oxides. The V-eos fitting to the nano sized ThO2 and (Th0.85Pr0.15)O2-x yielded a bulk modulus value of 155(10) GPa (for P &lt; 15 GPa), 224(27) GPa (for P &gt; 15 GPa) and 148(12) GPa respectively. The bulk modulus of nano ThO2 (155 GPa) is found to be much less than that of bulk ThO2 (200 GPa). | The bulk modulus of nano ThO2 (155 GPa) is found to be much less than that of bulk ThO2 (200 GPa). | The V-eos fitting to the nano sized ThO2 and (Th0.85Pr0.15)O2-x yielded a bulk modulus value of 155(10) GPa (for P &lt; 15 GPa), 224(27) GPa (for P &gt; 15 GPa) and 148(12) GPa respectively. | High pressure studies on Thorium-Praseodymium mixed oxides | 10.1016SLj.jnucmat.2017.10.029 | (Th0.85Pr0.15)O2-x | 148 | GPa
High pressure studies on Thorium-Praseodymium mixed oxides. The V-eos fitting to the nano sized ThO2 and (Th0.85Pr0.15)O2-x yielded a bulk modulus value of 155(10) GPa (for P &lt; 15 GPa), 224(27) GPa (for P &gt; 15 GPa) and 148(12) GPa respectively. The bulk modulus of nano ThO2 (155 GPa) is found to be much less than that of bulk ThO2 (200 GPa). | The bulk modulus of nano ThO2 (155 GPa) is found to be much less than that of bulk ThO2 (200 GPa). | The V-eos fitting to the nano sized ThO2 and (Th0.85Pr0.15)O2-x yielded a bulk modulus value of 155(10) GPa (for P &lt; 15 GPa), 224(27) GPa (for P &gt; 15 GPa) and 148(12) GPa respectively. | High pressure studies on Thorium-Praseodymium mixed oxides | 10.1016SLj.jnucmat.2017.10.029 | Bulk ThO2 | 200 | GPa
First-principles study of hydronitrogen compounds: Molecular crystalline NH4N3 and N2H5N3. Then, the mechanical properties of bulk modulus, shear modulus, Young’s modulus and Poisson’s ratio which are associated with the resistances to fracture, plastic deformation, elastic deformation under load, and toughness are obtained by using the Voigt–Reuss–Hill approximation [36–38]. The obtained bulk modulus, shear modulus, Young’s modulus and Poisson’s ratio are 32.7GPa, 11.5GPa, 30.9GPa, 0.343 for orthorhombic NH4N3 and 32.1GPa, 12.3GPa, 32.7GPa, 0.330 for monoclinic N2H5N3, indicating that two compounds have similar mechanical properties. | The obtained bulk modulus, shear modulus, Young’s modulus and Poisson’s ratio are 32.7GPa, 11.5GPa, 30.9GPa, 0.343 for orthorhombic NH4N3 and 32.1GPa, 12.3GPa, 32.7GPa, 0.330 for monoclinic N2H5N3, indicating that two compounds have similar mechanical properties. | Then, the mechanical properties of bulk modulus, shear modulus, Young’s modulus and Poisson’s ratio which are associated with the resistances to fracture, plastic deformation, elastic deformation under load, and toughness are obtained by using the Voigt–Reuss–Hill approximation [36–38]. | First-principles study of hydronitrogen compounds: Molecular crystalline NH4N3 and N2H5N3 | 10.1016SLj.comptc.2013.03.020 | NH4N3 | 32.7 | GPa
First-principles study of hydronitrogen compounds: Molecular crystalline NH4N3 and N2H5N3. Then, the mechanical properties of bulk modulus, shear modulus, Young’s modulus and Poisson’s ratio which are associated with the resistances to fracture, plastic deformation, elastic deformation under load, and toughness are obtained by using the Voigt–Reuss–Hill approximation [36–38]. The obtained bulk modulus, shear modulus, Young’s modulus and Poisson’s ratio are 32.7GPa, 11.5GPa, 30.9GPa, 0.343 for orthorhombic NH4N3 and 32.1GPa, 12.3GPa, 32.7GPa, 0.330 for monoclinic N2H5N3, indicating that two compounds have similar mechanical properties. | The obtained bulk modulus, shear modulus, Young’s modulus and Poisson’s ratio are 32.7GPa, 11.5GPa, 30.9GPa, 0.343 for orthorhombic NH4N3 and 32.1GPa, 12.3GPa, 32.7GPa, 0.330 for monoclinic N2H5N3, indicating that two compounds have similar mechanical properties. | Then, the mechanical properties of bulk modulus, shear modulus, Young’s modulus and Poisson’s ratio which are associated with the resistances to fracture, plastic deformation, elastic deformation under load, and toughness are obtained by using the Voigt–Reuss–Hill approximation [36–38]. | First-principles study of hydronitrogen compounds: Molecular crystalline NH4N3 and N2H5N3 | 10.1016SLj.comptc.2013.03.020 | N2H5N3 | 32.1 | GPa
Prediction of phase change in pseudobinary transition metal aluminum nitrides by band parameters method. Thus, the bulk modulus of AB compounds can be estimated from interatomic distance through the power functional formula. For TiN, the calculated and experimental bulk moduli are 223 and 288 GPa, respectively, and the accuracy is about 29%. | For TiN, the calculated and experimental bulk moduli are 223 and 288 GPa, respectively, and the accuracy is about 29%. | Thus, the bulk modulus of AB compounds can be estimated from interatomic distance through the power functional formula. | Prediction of phase change in pseudobinary transition metal aluminum nitrides by band parameters method | 10.1016SLj.surfcoat.2004.07.035 | TiN | 223 | GPa
Prediction of phase change in pseudobinary transition metal aluminum nitrides by band parameters method. Thus, the bulk modulus of AB compounds can be estimated from interatomic distance through the power functional formula. For TiN, the calculated and experimental bulk moduli are 223 and 288 GPa, respectively, and the accuracy is about 29%. | For TiN, the calculated and experimental bulk moduli are 223 and 288 GPa, respectively, and the accuracy is about 29%. | Thus, the bulk modulus of AB compounds can be estimated from interatomic distance through the power functional formula. | Prediction of phase change in pseudobinary transition metal aluminum nitrides by band parameters method | 10.1016SLj.surfcoat.2004.07.035 | TiN | 288 | GPa
Tensile behavior of Al1− x Mo x crystalline and amorphous thin films. Young’s, bulk and shear moduli are seen to increase with increasing addition of the stiffer Mo atom. However, the trends with increasing alloying content are nonlinear with the exception of the bulk modulus, in contrast to the prediction of a simple rule of mixtures relationship based on the moduli of pure Al (70GPa) and Mo (329GPa). | However, the trends with increasing alloying content are nonlinear with the exception of the bulk modulus, in contrast to the prediction of a simple rule of mixtures relationship based on the moduli of pure Al (70GPa) and Mo (329GPa). | Young’s, bulk and shear moduli are seen to increase with increasing addition of the stiffer Mo atom. | Tensile behavior of Al1− x Mo x crystalline and amorphous thin films | 10.1016SLj.actamat.2012.11.020 | Al | 70 | GPa
Tensile behavior of Al1− x Mo x crystalline and amorphous thin films. Young’s, bulk and shear moduli are seen to increase with increasing addition of the stiffer Mo atom. However, the trends with increasing alloying content are nonlinear with the exception of the bulk modulus, in contrast to the prediction of a simple rule of mixtures relationship based on the moduli of pure Al (70GPa) and Mo (329GPa). | However, the trends with increasing alloying content are nonlinear with the exception of the bulk modulus, in contrast to the prediction of a simple rule of mixtures relationship based on the moduli of pure Al (70GPa) and Mo (329GPa). | Young’s, bulk and shear moduli are seen to increase with increasing addition of the stiffer Mo atom. | Tensile behavior of Al1− x Mo x crystalline and amorphous thin films | 10.1016SLj.actamat.2012.11.020 | Mo | 329 | GPa
Results of physical bowing parameters of ZnSe x Te1−x ternary semiconductor from ab initio study. Another time, the deviation from the Vegard's law is small and mainly due to the lattice mismatch between the parent compounds forming the ternary alloys. We can conclude that the largest values of bulk modulus 57.9173, 55.998 and 52.988 GPa obtained for ZnSe0.75Te0.25, ZnSe0.50Te0.50, and ZnSe0.25Te0.75 structures simply relatively less compressible compounds. | We can conclude that the largest values of bulk modulus 57.9173, 55.998 and 52.988 GPa obtained for ZnSe0.75Te0.25, ZnSe0.50Te0.50, and ZnSe0.25Te0.75 structures simply relatively less compressible compounds. | Another time, the deviation from the Vegard's law is small and mainly due to the lattice mismatch between the parent compounds forming the ternary alloys. | Results of physical bowing parameters of ZnSe x Te1−x ternary semiconductor from ab initio study | 10.1016SLj.cocom.2018.e00337 | ZnSe0.75Te0.25 | 57.9173 | GPa
Results of physical bowing parameters of ZnSe x Te1−x ternary semiconductor from ab initio study. Another time, the deviation from the Vegard's law is small and mainly due to the lattice mismatch between the parent compounds forming the ternary alloys. We can conclude that the largest values of bulk modulus 57.9173, 55.998 and 52.988 GPa obtained for ZnSe0.75Te0.25, ZnSe0.50Te0.50, and ZnSe0.25Te0.75 structures simply relatively less compressible compounds. | We can conclude that the largest values of bulk modulus 57.9173, 55.998 and 52.988 GPa obtained for ZnSe0.75Te0.25, ZnSe0.50Te0.50, and ZnSe0.25Te0.75 structures simply relatively less compressible compounds. | Another time, the deviation from the Vegard's law is small and mainly due to the lattice mismatch between the parent compounds forming the ternary alloys. | Results of physical bowing parameters of ZnSe x Te1−x ternary semiconductor from ab initio study | 10.1016SLj.cocom.2018.e00337 | ZnSe0.50Te0.50 | 55.998 | GPa
Results of physical bowing parameters of ZnSe x Te1−x ternary semiconductor from ab initio study. Another time, the deviation from the Vegard's law is small and mainly due to the lattice mismatch between the parent compounds forming the ternary alloys. We can conclude that the largest values of bulk modulus 57.9173, 55.998 and 52.988 GPa obtained for ZnSe0.75Te0.25, ZnSe0.50Te0.50, and ZnSe0.25Te0.75 structures simply relatively less compressible compounds. | We can conclude that the largest values of bulk modulus 57.9173, 55.998 and 52.988 GPa obtained for ZnSe0.75Te0.25, ZnSe0.50Te0.50, and ZnSe0.25Te0.75 structures simply relatively less compressible compounds. | Another time, the deviation from the Vegard's law is small and mainly due to the lattice mismatch between the parent compounds forming the ternary alloys. | Results of physical bowing parameters of ZnSe x Te1−x ternary semiconductor from ab initio study | 10.1016SLj.cocom.2018.e00337 | ZnSe0.25Te0.75 | 52.988 | GPa
First-principles investigations on Pb–Ba intermetallic compounds. Firstly, we have calculated the bulk moduli of cubic Pb and Ba, the results are 46.03GPa and 9.60GPa, respectively. The experimental and theoretical bulk moduli for Pb are 44.8GPa [27] and 46.2GPa [28], respectively; while the experimental bulk modulus for Ba is 10.5GPa [29]. | The experimental and theoretical bulk moduli for Pb are 44.8GPa [27] and 46.2GPa [28], respectively; while the experimental bulk modulus for Ba is 10.5GPa [29]. | Firstly, we have calculated the bulk moduli of cubic Pb and Ba, the results are 46.03GPa and 9.60GPa, respectively. | First-principles investigations on Pb–Ba intermetallic compounds | 10.1016SLj.commatsci.2014.05.067 | Pb | 46.03 | GPa
First-principles investigations on Pb–Ba intermetallic compounds. Firstly, we have calculated the bulk moduli of cubic Pb and Ba, the results are 46.03GPa and 9.60GPa, respectively. The experimental and theoretical bulk moduli for Pb are 44.8GPa [27] and 46.2GPa [28], respectively; while the experimental bulk modulus for Ba is 10.5GPa [29]. | The experimental and theoretical bulk moduli for Pb are 44.8GPa [27] and 46.2GPa [28], respectively; while the experimental bulk modulus for Ba is 10.5GPa [29]. | Firstly, we have calculated the bulk moduli of cubic Pb and Ba, the results are 46.03GPa and 9.60GPa, respectively. | First-principles investigations on Pb–Ba intermetallic compounds | 10.1016SLj.commatsci.2014.05.067 | Ba | 9.6 | GPa
First-principles investigations on Pb–Ba intermetallic compounds. Firstly, we have calculated the bulk moduli of cubic Pb and Ba, the results are 46.03GPa and 9.60GPa, respectively. The experimental and theoretical bulk moduli for Pb are 44.8GPa [27] and 46.2GPa [28], respectively; while the experimental bulk modulus for Ba is 10.5GPa [29]. | The experimental and theoretical bulk moduli for Pb are 44.8GPa [27] and 46.2GPa [28], respectively; while the experimental bulk modulus for Ba is 10.5GPa [29]. | Firstly, we have calculated the bulk moduli of cubic Pb and Ba, the results are 46.03GPa and 9.60GPa, respectively. | First-principles investigations on Pb–Ba intermetallic compounds | 10.1016SLj.commatsci.2014.05.067 | Pb | 44.8 | GPa
First-principles investigations on Pb–Ba intermetallic compounds. Firstly, we have calculated the bulk moduli of cubic Pb and Ba, the results are 46.03GPa and 9.60GPa, respectively. The experimental and theoretical bulk moduli for Pb are 44.8GPa [27] and 46.2GPa [28], respectively; while the experimental bulk modulus for Ba is 10.5GPa [29]. | The experimental and theoretical bulk moduli for Pb are 44.8GPa [27] and 46.2GPa [28], respectively; while the experimental bulk modulus for Ba is 10.5GPa [29]. | Firstly, we have calculated the bulk moduli of cubic Pb and Ba, the results are 46.03GPa and 9.60GPa, respectively. | First-principles investigations on Pb–Ba intermetallic compounds | 10.1016SLj.commatsci.2014.05.067 | Pb | 46.2 | GPa
First-principles investigations on Pb–Ba intermetallic compounds. Firstly, we have calculated the bulk moduli of cubic Pb and Ba, the results are 46.03GPa and 9.60GPa, respectively. The experimental and theoretical bulk moduli for Pb are 44.8GPa [27] and 46.2GPa [28], respectively; while the experimental bulk modulus for Ba is 10.5GPa [29]. | The experimental and theoretical bulk moduli for Pb are 44.8GPa [27] and 46.2GPa [28], respectively; while the experimental bulk modulus for Ba is 10.5GPa [29]. | Firstly, we have calculated the bulk moduli of cubic Pb and Ba, the results are 46.03GPa and 9.60GPa, respectively. | First-principles investigations on Pb–Ba intermetallic compounds | 10.1016SLj.commatsci.2014.05.067 | Ba | 10.5 | GPa
Structural, electronic and optical properties of nano-structural BNC3 alloys. Further study of the growth thermodynamics is therefore warranted. Simulated compression of BNC3 yields a bulk modulus of 380 GPa, intermediate to that of c-BN (373 GPa) and diamond (435 GPa). | Simulated compression of BNC3 yields a bulk modulus of 380 GPa, intermediate to that of c-BN (373 GPa) and diamond (435 GPa). | Further study of the growth thermodynamics is therefore warranted. | Structural, electronic and optical properties of nano-structural BNC3 alloys | 10.1016SLj.carbon.2021.01.123 | BNC3 | 380 | GPa
Structural, electronic and optical properties of nano-structural BNC3 alloys. Further study of the growth thermodynamics is therefore warranted. Simulated compression of BNC3 yields a bulk modulus of 380 GPa, intermediate to that of c-BN (373 GPa) and diamond (435 GPa). | Simulated compression of BNC3 yields a bulk modulus of 380 GPa, intermediate to that of c-BN (373 GPa) and diamond (435 GPa). | Further study of the growth thermodynamics is therefore warranted. | Structural, electronic and optical properties of nano-structural BNC3 alloys | 10.1016SLj.carbon.2021.01.123 | c-BN | 373 | GPa
Structural, electronic and optical properties of nano-structural BNC3 alloys. Further study of the growth thermodynamics is therefore warranted. Simulated compression of BNC3 yields a bulk modulus of 380 GPa, intermediate to that of c-BN (373 GPa) and diamond (435 GPa). | Simulated compression of BNC3 yields a bulk modulus of 380 GPa, intermediate to that of c-BN (373 GPa) and diamond (435 GPa). | Further study of the growth thermodynamics is therefore warranted. | Structural, electronic and optical properties of nano-structural BNC3 alloys | 10.1016SLj.carbon.2021.01.123 | Diamond | 435 | GPa
High pressure studies on Thorium-Praseodymium mixed oxides. In Fig. 5 , the experimentally determined compressibility curves for the cubic phase of various oxides of Th and Pr are shown with the V-eos fit to the data. The V-eos fitting to the bulk oxides yields a bulk modulus of 154(12) GPa, 175(12) GPa and 200(15) GPa for PrO2, (Th0.6Pr0.4)O2-x and ThO2 respectively. | The V-eos fitting to the bulk oxides yields a bulk modulus of 154(12) GPa, 175(12) GPa and 200(15) GPa for PrO2, (Th0.6Pr0.4)O2-x and ThO2 respectively. | In Fig. 5 , the experimentally determined compressibility curves for the cubic phase of various oxides of Th and Pr are shown with the V-eos fit to the data. | High pressure studies on Thorium-Praseodymium mixed oxides | 10.1016SLj.jnucmat.2017.10.029 | PrO2 | 154 | GPa
High pressure studies on Thorium-Praseodymium mixed oxides. In Fig. 5 , the experimentally determined compressibility curves for the cubic phase of various oxides of Th and Pr are shown with the V-eos fit to the data. The V-eos fitting to the bulk oxides yields a bulk modulus of 154(12) GPa, 175(12) GPa and 200(15) GPa for PrO2, (Th0.6Pr0.4)O2-x and ThO2 respectively. | The V-eos fitting to the bulk oxides yields a bulk modulus of 154(12) GPa, 175(12) GPa and 200(15) GPa for PrO2, (Th0.6Pr0.4)O2-x and ThO2 respectively. | In Fig. 5 , the experimentally determined compressibility curves for the cubic phase of various oxides of Th and Pr are shown with the V-eos fit to the data. | High pressure studies on Thorium-Praseodymium mixed oxides | 10.1016SLj.jnucmat.2017.10.029 | (Th0.6Pr0.4)O2-x | 175 | GPa
High pressure studies on Thorium-Praseodymium mixed oxides. In Fig. 5 , the experimentally determined compressibility curves for the cubic phase of various oxides of Th and Pr are shown with the V-eos fit to the data. The V-eos fitting to the bulk oxides yields a bulk modulus of 154(12) GPa, 175(12) GPa and 200(15) GPa for PrO2, (Th0.6Pr0.4)O2-x and ThO2 respectively. | The V-eos fitting to the bulk oxides yields a bulk modulus of 154(12) GPa, 175(12) GPa and 200(15) GPa for PrO2, (Th0.6Pr0.4)O2-x and ThO2 respectively. | In Fig. 5 , the experimentally determined compressibility curves for the cubic phase of various oxides of Th and Pr are shown with the V-eos fit to the data. | High pressure studies on Thorium-Praseodymium mixed oxides | 10.1016SLj.jnucmat.2017.10.029 | ThO2 | 200 | GPa
Ab initio study of the pressure dependence of mechanical and thermodynamic properties of GeB 2O4 (B = Mg, Zn and Cd) spinel crystals. It can also be seen that the values of the bulk modulus results decrease with increasing temperature but increases with increasing pressure. The values of the bulk modulus for GeMg2O4, GeZn2O4, and GeCd2O4 are found approximately equal to 170 GPa, 188 GPa, and 157 GPa respectively at zero pressure and ambient temperature. | The values of the bulk modulus for GeMg2O4, GeZn2O4, and GeCd2O4 are found approximately equal to 170 GPa, 188 GPa, and 157 GPa respectively at zero pressure and ambient temperature. | It can also be seen that the values of the bulk modulus results decrease with increasing temperature but increases with increasing pressure. | Ab initio study of the pressure dependence of mechanical and thermodynamic properties of GeB 2O4 (B = Mg, Zn and Cd) spinel crystals | 10.1016SLj.cocom.2022.e00705 | GeMg2O4 | 170 | GPa
Ab initio study of the pressure dependence of mechanical and thermodynamic properties of GeB 2O4 (B = Mg, Zn and Cd) spinel crystals. It can also be seen that the values of the bulk modulus results decrease with increasing temperature but increases with increasing pressure. The values of the bulk modulus for GeMg2O4, GeZn2O4, and GeCd2O4 are found approximately equal to 170 GPa, 188 GPa, and 157 GPa respectively at zero pressure and ambient temperature. | The values of the bulk modulus for GeMg2O4, GeZn2O4, and GeCd2O4 are found approximately equal to 170 GPa, 188 GPa, and 157 GPa respectively at zero pressure and ambient temperature. | It can also be seen that the values of the bulk modulus results decrease with increasing temperature but increases with increasing pressure. | Ab initio study of the pressure dependence of mechanical and thermodynamic properties of GeB 2O4 (B = Mg, Zn and Cd) spinel crystals | 10.1016SLj.cocom.2022.e00705 | GeZn2O4 | 188 | GPa
Ab initio study of the pressure dependence of mechanical and thermodynamic properties of GeB 2O4 (B = Mg, Zn and Cd) spinel crystals. It can also be seen that the values of the bulk modulus results decrease with increasing temperature but increases with increasing pressure. The values of the bulk modulus for GeMg2O4, GeZn2O4, and GeCd2O4 are found approximately equal to 170 GPa, 188 GPa, and 157 GPa respectively at zero pressure and ambient temperature. | The values of the bulk modulus for GeMg2O4, GeZn2O4, and GeCd2O4 are found approximately equal to 170 GPa, 188 GPa, and 157 GPa respectively at zero pressure and ambient temperature. | It can also be seen that the values of the bulk modulus results decrease with increasing temperature but increases with increasing pressure. | Ab initio study of the pressure dependence of mechanical and thermodynamic properties of GeB 2O4 (B = Mg, Zn and Cd) spinel crystals | 10.1016SLj.cocom.2022.e00705 | GeCd2O4 | 157 | GPa
Elastic and thermodynamic properties of the SiB 2O4 (B=Mg, Zn and Cd) cubic spinels: An ab initio FP-LAPW study. The bulk modulus decreases with increasing temperature and increases with increasing pressure. At zero pressure and ambient temperature, B is approximately equal to 167GPa for SiMg2O4, 187GPa for SiZn2O4 and 158GPa for SiCd2O4. | At zero pressure and ambient temperature, B is approximately equal to 167GPa for SiMg2O4, 187GPa for SiZn2O4 and 158GPa for SiCd2O4. | The bulk modulus decreases with increasing temperature and increases with increasing pressure. | Elastic and thermodynamic properties of the SiB 2O4 (B=Mg, Zn and Cd) cubic spinels: An ab initio FP-LAPW study | 10.1016SLj.mssp.2015.04.021 | SiMg2O4 | 167 | GPa
Elastic and thermodynamic properties of the SiB 2O4 (B=Mg, Zn and Cd) cubic spinels: An ab initio FP-LAPW study. The bulk modulus decreases with increasing temperature and increases with increasing pressure. At zero pressure and ambient temperature, B is approximately equal to 167GPa for SiMg2O4, 187GPa for SiZn2O4 and 158GPa for SiCd2O4. | At zero pressure and ambient temperature, B is approximately equal to 167GPa for SiMg2O4, 187GPa for SiZn2O4 and 158GPa for SiCd2O4. | The bulk modulus decreases with increasing temperature and increases with increasing pressure. | Elastic and thermodynamic properties of the SiB 2O4 (B=Mg, Zn and Cd) cubic spinels: An ab initio FP-LAPW study | 10.1016SLj.mssp.2015.04.021 | SiZn2O4 | 187 | GPa
Elastic and thermodynamic properties of the SiB 2O4 (B=Mg, Zn and Cd) cubic spinels: An ab initio FP-LAPW study. The bulk modulus decreases with increasing temperature and increases with increasing pressure. At zero pressure and ambient temperature, B is approximately equal to 167GPa for SiMg2O4, 187GPa for SiZn2O4 and 158GPa for SiCd2O4. | At zero pressure and ambient temperature, B is approximately equal to 167GPa for SiMg2O4, 187GPa for SiZn2O4 and 158GPa for SiCd2O4. | The bulk modulus decreases with increasing temperature and increases with increasing pressure. | Elastic and thermodynamic properties of the SiB 2O4 (B=Mg, Zn and Cd) cubic spinels: An ab initio FP-LAPW study | 10.1016SLj.mssp.2015.04.021 | SiCd2O4 | 158 | GPa
A Gupta potential for magnesium in hcp phase. The bulk modulus (B) and shear modulus (G) can be evaluated from the elastic constants of a crystal in its equilibrium state [16,23]. The bulk modulus of Mg solid obtained by Gupta potential is 35.15GPa, which is much closer to the experiments (36.90GPa) and DFT value (35.39GPa) than that obtained by Cleir and Rosato (38.10GPa) [12]. | The bulk modulus of Mg solid obtained by Gupta potential is 35.15GPa, which is much closer to the experiments (36.90GPa) and DFT value (35.39GPa) than that obtained by Cleir and Rosato (38.10GPa) [12]. | The bulk modulus (B) and shear modulus (G) can be evaluated from the elastic constants of a crystal in its equilibrium state [16,23]. | A Gupta potential for magnesium in hcp phase | 10.1016SLj.commatsci.2014.11.023 | Mg | 35.15 | GPa
A Gupta potential for magnesium in hcp phase. The bulk modulus (B) and shear modulus (G) can be evaluated from the elastic constants of a crystal in its equilibrium state [16,23]. The bulk modulus of Mg solid obtained by Gupta potential is 35.15GPa, which is much closer to the experiments (36.90GPa) and DFT value (35.39GPa) than that obtained by Cleir and Rosato (38.10GPa) [12]. | The bulk modulus of Mg solid obtained by Gupta potential is 35.15GPa, which is much closer to the experiments (36.90GPa) and DFT value (35.39GPa) than that obtained by Cleir and Rosato (38.10GPa) [12]. | The bulk modulus (B) and shear modulus (G) can be evaluated from the elastic constants of a crystal in its equilibrium state [16,23]. | A Gupta potential for magnesium in hcp phase | 10.1016SLj.commatsci.2014.11.023 | Mg | 36.9 | GPa
A Gupta potential for magnesium in hcp phase. The bulk modulus (B) and shear modulus (G) can be evaluated from the elastic constants of a crystal in its equilibrium state [16,23]. The bulk modulus of Mg solid obtained by Gupta potential is 35.15GPa, which is much closer to the experiments (36.90GPa) and DFT value (35.39GPa) than that obtained by Cleir and Rosato (38.10GPa) [12]. | The bulk modulus of Mg solid obtained by Gupta potential is 35.15GPa, which is much closer to the experiments (36.90GPa) and DFT value (35.39GPa) than that obtained by Cleir and Rosato (38.10GPa) [12]. | The bulk modulus (B) and shear modulus (G) can be evaluated from the elastic constants of a crystal in its equilibrium state [16,23]. | A Gupta potential for magnesium in hcp phase | 10.1016SLj.commatsci.2014.11.023 | Mg | 35.39 | GPa
A Gupta potential for magnesium in hcp phase. The bulk modulus (B) and shear modulus (G) can be evaluated from the elastic constants of a crystal in its equilibrium state [16,23]. The bulk modulus of Mg solid obtained by Gupta potential is 35.15GPa, which is much closer to the experiments (36.90GPa) and DFT value (35.39GPa) than that obtained by Cleir and Rosato (38.10GPa) [12]. | The bulk modulus of Mg solid obtained by Gupta potential is 35.15GPa, which is much closer to the experiments (36.90GPa) and DFT value (35.39GPa) than that obtained by Cleir and Rosato (38.10GPa) [12]. | The bulk modulus (B) and shear modulus (G) can be evaluated from the elastic constants of a crystal in its equilibrium state [16,23]. | A Gupta potential for magnesium in hcp phase | 10.1016SLj.commatsci.2014.11.023 | Mg | 38.1 | GPa
Elastic and electronic properties of M585 carbon under pressure. The thirteen independent components of the elastic constants should satisfy the well-known stability criteria [29]: The elastic constants of M585 at 0 GPa are shown in Table 2 with bulk modulus B, shear modulus G, Young's modulus E, and Poisson's ratio σ. It can been seen that the bulk modulus of M585 is 408 GPa, compared with the previous result (462.30 GPa), M-carbon(396 GPa) and diamond (428 GPa), which suggests M585 is incompressible as M-carbon and diamond. | It can been seen that the bulk modulus of M585 is 408 GPa, compared with the previous result (462.30 GPa), M-carbon(396 GPa) and diamond (428 GPa), which suggests M585 is incompressible as M-carbon and diamond. | The thirteen independent components of the elastic constants should satisfy the well-known stability criteria [29]: The elastic constants of M585 at 0 GPa are shown in Table 2 with bulk modulus B, shear modulus G, Young's modulus E, and Poisson's ratio σ. | Elastic and electronic properties of M585 carbon under pressure | 10.1016SLj.cjph.2016.05.001 | M585 | 408 | GPa
Elastic and electronic properties of M585 carbon under pressure. The thirteen independent components of the elastic constants should satisfy the well-known stability criteria [29]: The elastic constants of M585 at 0 GPa are shown in Table 2 with bulk modulus B, shear modulus G, Young's modulus E, and Poisson's ratio σ. It can been seen that the bulk modulus of M585 is 408 GPa, compared with the previous result (462.30 GPa), M-carbon(396 GPa) and diamond (428 GPa), which suggests M585 is incompressible as M-carbon and diamond. | It can been seen that the bulk modulus of M585 is 408 GPa, compared with the previous result (462.30 GPa), M-carbon(396 GPa) and diamond (428 GPa), which suggests M585 is incompressible as M-carbon and diamond. | The thirteen independent components of the elastic constants should satisfy the well-known stability criteria [29]: The elastic constants of M585 at 0 GPa are shown in Table 2 with bulk modulus B, shear modulus G, Young's modulus E, and Poisson's ratio σ. | Elastic and electronic properties of M585 carbon under pressure | 10.1016SLj.cjph.2016.05.001 | M585 | 462.3 | GPa
Elastic and electronic properties of M585 carbon under pressure. The thirteen independent components of the elastic constants should satisfy the well-known stability criteria [29]: The elastic constants of M585 at 0 GPa are shown in Table 2 with bulk modulus B, shear modulus G, Young's modulus E, and Poisson's ratio σ. It can been seen that the bulk modulus of M585 is 408 GPa, compared with the previous result (462.30 GPa), M-carbon(396 GPa) and diamond (428 GPa), which suggests M585 is incompressible as M-carbon and diamond. | It can been seen that the bulk modulus of M585 is 408 GPa, compared with the previous result (462.30 GPa), M-carbon(396 GPa) and diamond (428 GPa), which suggests M585 is incompressible as M-carbon and diamond. | The thirteen independent components of the elastic constants should satisfy the well-known stability criteria [29]: The elastic constants of M585 at 0 GPa are shown in Table 2 with bulk modulus B, shear modulus G, Young's modulus E, and Poisson's ratio σ. | Elastic and electronic properties of M585 carbon under pressure | 10.1016SLj.cjph.2016.05.001 | M-carbon | 396 | GPa
Elastic and electronic properties of M585 carbon under pressure. The thirteen independent components of the elastic constants should satisfy the well-known stability criteria [29]: The elastic constants of M585 at 0 GPa are shown in Table 2 with bulk modulus B, shear modulus G, Young's modulus E, and Poisson's ratio σ. It can been seen that the bulk modulus of M585 is 408 GPa, compared with the previous result (462.30 GPa), M-carbon(396 GPa) and diamond (428 GPa), which suggests M585 is incompressible as M-carbon and diamond. | It can been seen that the bulk modulus of M585 is 408 GPa, compared with the previous result (462.30 GPa), M-carbon(396 GPa) and diamond (428 GPa), which suggests M585 is incompressible as M-carbon and diamond. | The thirteen independent components of the elastic constants should satisfy the well-known stability criteria [29]: The elastic constants of M585 at 0 GPa are shown in Table 2 with bulk modulus B, shear modulus G, Young's modulus E, and Poisson's ratio σ. | Elastic and electronic properties of M585 carbon under pressure | 10.1016SLj.cjph.2016.05.001 | Diamond | 428 | GPa
First-principles calculations of the effect of Ge content on the electronic, mechanical and acoustic properties of Li17Si4-xGex. Fig. 1 plotted the B, G and E with the increasing Ge content. For Li17Si4-xGex (x = 0, 2.3, 3.08, 3.53, and 4), the calculated B are 33.7, 32.0, 31.5, 30.9 and 28.9 GPa, respectively. | For Li17Si4-xGex (x = 0, 2.3, 3.08, 3.53, and 4), the calculated B are 33.7, 32.0, 31.5, 30.9 and 28.9 GPa, respectively. | Fig. 1 plotted the B, G and E with the increasing Ge content. | First-principles calculations of the effect of Ge content on the electronic, mechanical and acoustic properties of Li17Si4-xGex | 10.1016SLj.cap.2019.03.014 | Li17Si4 (x=0) | 33.7 | GPa
First-principles calculations of the effect of Ge content on the electronic, mechanical and acoustic properties of Li17Si4-xGex. Fig. 1 plotted the B, G and E with the increasing Ge content. For Li17Si4-xGex (x = 0, 2.3, 3.08, 3.53, and 4), the calculated B are 33.7, 32.0, 31.5, 30.9 and 28.9 GPa, respectively. | For Li17Si4-xGex (x = 0, 2.3, 3.08, 3.53, and 4), the calculated B are 33.7, 32.0, 31.5, 30.9 and 28.9 GPa, respectively. | Fig. 1 plotted the B, G and E with the increasing Ge content. | First-principles calculations of the effect of Ge content on the electronic, mechanical and acoustic properties of Li17Si4-xGex | 10.1016SLj.cap.2019.03.014 | Li17Si4-xGex (x=2.3) | 32 | GPa
First-principles calculations of the effect of Ge content on the electronic, mechanical and acoustic properties of Li17Si4-xGex. Fig. 1 plotted the B, G and E with the increasing Ge content. For Li17Si4-xGex (x = 0, 2.3, 3.08, 3.53, and 4), the calculated B are 33.7, 32.0, 31.5, 30.9 and 28.9 GPa, respectively. | For Li17Si4-xGex (x = 0, 2.3, 3.08, 3.53, and 4), the calculated B are 33.7, 32.0, 31.5, 30.9 and 28.9 GPa, respectively. | Fig. 1 plotted the B, G and E with the increasing Ge content. | First-principles calculations of the effect of Ge content on the electronic, mechanical and acoustic properties of Li17Si4-xGex | 10.1016SLj.cap.2019.03.014 | Li17Si4-xGex (x=3.08) | 31.5 | GPa
First-principles calculations of the effect of Ge content on the electronic, mechanical and acoustic properties of Li17Si4-xGex. Fig. 1 plotted the B, G and E with the increasing Ge content. For Li17Si4-xGex (x = 0, 2.3, 3.08, 3.53, and 4), the calculated B are 33.7, 32.0, 31.5, 30.9 and 28.9 GPa, respectively. | For Li17Si4-xGex (x = 0, 2.3, 3.08, 3.53, and 4), the calculated B are 33.7, 32.0, 31.5, 30.9 and 28.9 GPa, respectively. | Fig. 1 plotted the B, G and E with the increasing Ge content. | First-principles calculations of the effect of Ge content on the electronic, mechanical and acoustic properties of Li17Si4-xGex | 10.1016SLj.cap.2019.03.014 | Li17Si4-xGex (x=3.53) | 30.9 | GPa
First-principles calculations of the effect of Ge content on the electronic, mechanical and acoustic properties of Li17Si4-xGex. Fig. 1 plotted the B, G and E with the increasing Ge content. For Li17Si4-xGex (x = 0, 2.3, 3.08, 3.53, and 4), the calculated B are 33.7, 32.0, 31.5, 30.9 and 28.9 GPa, respectively. | For Li17Si4-xGex (x = 0, 2.3, 3.08, 3.53, and 4), the calculated B are 33.7, 32.0, 31.5, 30.9 and 28.9 GPa, respectively. | Fig. 1 plotted the B, G and E with the increasing Ge content. | First-principles calculations of the effect of Ge content on the electronic, mechanical and acoustic properties of Li17Si4-xGex | 10.1016SLj.cap.2019.03.014 | Li17Si4-xGex (x=4) | 28.9 | GPa
Phase stability, mechanical and electronic properties of Hf-Te alloys from first-principles calculations. So the numerical value for the bulk modulus can deliver information about the ability of the material to resist deformation under hydrostatic pressure. The order for the bulk moduli can be listed: HfTe5 (32.05 GPa) < HfTe2 (39.92 GPa) < Hf3Te2 (66.72 GPa) < Hf5Te4 (87.49 GPa) < Hf2Te (100.99 GPa). | The order for the bulk moduli can be listed: HfTe5 (32.05 GPa) < HfTe2 (39.92 GPa) < Hf3Te2 (66.72 GPa) < Hf5Te4 (87.49 GPa) < Hf2Te (100.99 GPa). | So the numerical value for the bulk modulus can deliver information about the ability of the material to resist deformation under hydrostatic pressure. | Phase stability, mechanical and electronic properties of Hf-Te alloys from first-principles calculations | 10.1016SLj.cjph.2019.04.021 | HfTe5 | 32.05 | GPa
Phase stability, mechanical and electronic properties of Hf-Te alloys from first-principles calculations. So the numerical value for the bulk modulus can deliver information about the ability of the material to resist deformation under hydrostatic pressure. The order for the bulk moduli can be listed: HfTe5 (32.05 GPa) < HfTe2 (39.92 GPa) < Hf3Te2 (66.72 GPa) < Hf5Te4 (87.49 GPa) < Hf2Te (100.99 GPa). | The order for the bulk moduli can be listed: HfTe5 (32.05 GPa) < HfTe2 (39.92 GPa) < Hf3Te2 (66.72 GPa) < Hf5Te4 (87.49 GPa) < Hf2Te (100.99 GPa). | So the numerical value for the bulk modulus can deliver information about the ability of the material to resist deformation under hydrostatic pressure. | Phase stability, mechanical and electronic properties of Hf-Te alloys from first-principles calculations | 10.1016SLj.cjph.2019.04.021 | HfTe2 | 39.92 | GPa
Phase stability, mechanical and electronic properties of Hf-Te alloys from first-principles calculations. So the numerical value for the bulk modulus can deliver information about the ability of the material to resist deformation under hydrostatic pressure. The order for the bulk moduli can be listed: HfTe5 (32.05 GPa) < HfTe2 (39.92 GPa) < Hf3Te2 (66.72 GPa) < Hf5Te4 (87.49 GPa) < Hf2Te (100.99 GPa). | The order for the bulk moduli can be listed: HfTe5 (32.05 GPa) < HfTe2 (39.92 GPa) < Hf3Te2 (66.72 GPa) < Hf5Te4 (87.49 GPa) < Hf2Te (100.99 GPa). | So the numerical value for the bulk modulus can deliver information about the ability of the material to resist deformation under hydrostatic pressure. | Phase stability, mechanical and electronic properties of Hf-Te alloys from first-principles calculations | 10.1016SLj.cjph.2019.04.021 | Hf3Te2 | 66.72 | GPa
Phase stability, mechanical and electronic properties of Hf-Te alloys from first-principles calculations. So the numerical value for the bulk modulus can deliver information about the ability of the material to resist deformation under hydrostatic pressure. The order for the bulk moduli can be listed: HfTe5 (32.05 GPa) < HfTe2 (39.92 GPa) < Hf3Te2 (66.72 GPa) < Hf5Te4 (87.49 GPa) < Hf2Te (100.99 GPa). | The order for the bulk moduli can be listed: HfTe5 (32.05 GPa) < HfTe2 (39.92 GPa) < Hf3Te2 (66.72 GPa) < Hf5Te4 (87.49 GPa) < Hf2Te (100.99 GPa). | So the numerical value for the bulk modulus can deliver information about the ability of the material to resist deformation under hydrostatic pressure. | Phase stability, mechanical and electronic properties of Hf-Te alloys from first-principles calculations | 10.1016SLj.cjph.2019.04.021 | Hf5Te4 | 87.49 | GPa
Phase stability, mechanical and electronic properties of Hf-Te alloys from first-principles calculations. So the numerical value for the bulk modulus can deliver information about the ability of the material to resist deformation under hydrostatic pressure. The order for the bulk moduli can be listed: HfTe5 (32.05 GPa) < HfTe2 (39.92 GPa) < Hf3Te2 (66.72 GPa) < Hf5Te4 (87.49 GPa) < Hf2Te (100.99 GPa). | The order for the bulk moduli can be listed: HfTe5 (32.05 GPa) < HfTe2 (39.92 GPa) < Hf3Te2 (66.72 GPa) < Hf5Te4 (87.49 GPa) < Hf2Te (100.99 GPa). | So the numerical value for the bulk modulus can deliver information about the ability of the material to resist deformation under hydrostatic pressure. | Phase stability, mechanical and electronic properties of Hf-Te alloys from first-principles calculations | 10.1016SLj.cjph.2019.04.021 | Hf2Te | 100.99 | GPa
High pressure studies on Thorium-Praseodymium mixed oxides. However, it is to be noted that first principle calculation resulted in a similar bulk modulus for CeO2 and PrO2 as 176.9 GPa, which clearly differs from the experimental value. In the case of (Th0.6Pr0.4)O2-x , the bulk modulus of 175(12) GPa falls in between the bulk modulus of PrO2 and ThO2. | In the case of (Th0.6Pr0.4)O2-x , the bulk modulus of 175(12) GPa falls in between the bulk modulus of PrO2 and ThO2. | However, it is to be noted that first principle calculation resulted in a similar bulk modulus for CeO2 and PrO2 as 176.9 GPa, which clearly differs from the experimental value. | High pressure studies on Thorium-Praseodymium mixed oxides | 10.1016SLj.jnucmat.2017.10.029 | CeO2 | 176.9 | GPa
High pressure studies on Thorium-Praseodymium mixed oxides. However, it is to be noted that first principle calculation resulted in a similar bulk modulus for CeO2 and PrO2 as 176.9 GPa, which clearly differs from the experimental value. In the case of (Th0.6Pr0.4)O2-x , the bulk modulus of 175(12) GPa falls in between the bulk modulus of PrO2 and ThO2. | In the case of (Th0.6Pr0.4)O2-x , the bulk modulus of 175(12) GPa falls in between the bulk modulus of PrO2 and ThO2. | However, it is to be noted that first principle calculation resulted in a similar bulk modulus for CeO2 and PrO2 as 176.9 GPa, which clearly differs from the experimental value. | High pressure studies on Thorium-Praseodymium mixed oxides | 10.1016SLj.jnucmat.2017.10.029 | PrO2 | 176.9 | GPa
High pressure studies on Thorium-Praseodymium mixed oxides. However, it is to be noted that first principle calculation resulted in a similar bulk modulus for CeO2 and PrO2 as 176.9 GPa, which clearly differs from the experimental value. In the case of (Th0.6Pr0.4)O2-x , the bulk modulus of 175(12) GPa falls in between the bulk modulus of PrO2 and ThO2. | In the case of (Th0.6Pr0.4)O2-x , the bulk modulus of 175(12) GPa falls in between the bulk modulus of PrO2 and ThO2. | However, it is to be noted that first principle calculation resulted in a similar bulk modulus for CeO2 and PrO2 as 176.9 GPa, which clearly differs from the experimental value. | High pressure studies on Thorium-Praseodymium mixed oxides | 10.1016SLj.jnucmat.2017.10.029 | (Th0.6Pr0.4)O2-x | 175 | GPa
In comparison, the bulk modulus of the CoFe2O4 is 204(12) GPa [49], 194(5) GPa for Zn0.2Mg0.8Fe2O4 [50], 201(4) GPa for Co0.5Mg0.5Cr2O4 GPa [51] and 206(4) GPa for NiMn2O4 [44]. It can be seen that the zero pressure bulk modulus of Ni0.66Mn2.34O4, 126(7) GPa in this work, is apparently smaller among them. | It can be seen that the zero pressure bulk modulus of Ni0.66Mn2.34O4, 126(7) GPa in this work, is apparently smaller among them. | In comparison, the bulk modulus of the CoFe2O4 is 204(12) GPa [49], 194(5) GPa for Zn0.2Mg0.8Fe2O4 [50], 201(4) GPa for Co0.5Mg0.5Cr2O4 GPa [51] and 206(4) GPa for NiMn2O4 [44]. | Influence of lattice defects on the high pressure properties of Ni0.66Mn2.3 4O4 NTC ceramics | 10.1016SLj.ceramint.2022.11.106 | CoFe2O4 | 204 | GPa
In comparison, the bulk modulus of the CoFe2O4 is 204(12) GPa [49], 194(5) GPa for Zn0.2Mg0.8Fe2O4 [50], 201(4) GPa for Co0.5Mg0.5Cr2O4 GPa [51] and 206(4) GPa for NiMn2O4 [44]. It can be seen that the zero pressure bulk modulus of Ni0.66Mn2.34O4, 126(7) GPa in this work, is apparently smaller among them. | It can be seen that the zero pressure bulk modulus of Ni0.66Mn2.34O4, 126(7) GPa in this work, is apparently smaller among them. | In comparison, the bulk modulus of the CoFe2O4 is 204(12) GPa [49], 194(5) GPa for Zn0.2Mg0.8Fe2O4 [50], 201(4) GPa for Co0.5Mg0.5Cr2O4 GPa [51] and 206(4) GPa for NiMn2O4 [44]. | Influence of lattice defects on the high pressure properties of Ni0.66Mn2.3 4O4 NTC ceramics | 10.1016SLj.ceramint.2022.11.106 | Zn0.2Mg0.8Fe2O4 | 194 | GPa
In comparison, the bulk modulus of the CoFe2O4 is 204(12) GPa [49], 194(5) GPa for Zn0.2Mg0.8Fe2O4 [50], 201(4) GPa for Co0.5Mg0.5Cr2O4 GPa [51] and 206(4) GPa for NiMn2O4 [44]. It can be seen that the zero pressure bulk modulus of Ni0.66Mn2.34O4, 126(7) GPa in this work, is apparently smaller among them. | It can be seen that the zero pressure bulk modulus of Ni0.66Mn2.34O4, 126(7) GPa in this work, is apparently smaller among them. | In comparison, the bulk modulus of the CoFe2O4 is 204(12) GPa [49], 194(5) GPa for Zn0.2Mg0.8Fe2O4 [50], 201(4) GPa for Co0.5Mg0.5Cr2O4 GPa [51] and 206(4) GPa for NiMn2O4 [44]. | Influence of lattice defects on the high pressure properties of Ni0.66Mn2.3 4O4 NTC ceramics | 10.1016SLj.ceramint.2022.11.106 | Co0.5Mg0.5Cr2O4 | 201 | GPa
In comparison, the bulk modulus of the CoFe2O4 is 204(12) GPa [49], 194(5) GPa for Zn0.2Mg0.8Fe2O4 [50], 201(4) GPa for Co0.5Mg0.5Cr2O4 GPa [51] and 206(4) GPa for NiMn2O4 [44]. It can be seen that the zero pressure bulk modulus of Ni0.66Mn2.34O4, 126(7) GPa in this work, is apparently smaller among them. | It can be seen that the zero pressure bulk modulus of Ni0.66Mn2.34O4, 126(7) GPa in this work, is apparently smaller among them. | In comparison, the bulk modulus of the CoFe2O4 is 204(12) GPa [49], 194(5) GPa for Zn0.2Mg0.8Fe2O4 [50], 201(4) GPa for Co0.5Mg0.5Cr2O4 GPa [51] and 206(4) GPa for NiMn2O4 [44]. | Influence of lattice defects on the high pressure properties of Ni0.66Mn2.3 4O4 NTC ceramics | 10.1016SLj.ceramint.2022.11.106 | NiMn2O4 | 206 | GPa
In comparison, the bulk modulus of the CoFe2O4 is 204(12) GPa [49], 194(5) GPa for Zn0.2Mg0.8Fe2O4 [50], 201(4) GPa for Co0.5Mg0.5Cr2O4 GPa [51] and 206(4) GPa for NiMn2O4 [44]. It can be seen that the zero pressure bulk modulus of Ni0.66Mn2.34O4, 126(7) GPa in this work, is apparently smaller among them. | It can be seen that the zero pressure bulk modulus of Ni0.66Mn2.34O4, 126(7) GPa in this work, is apparently smaller among them. | In comparison, the bulk modulus of the CoFe2O4 is 204(12) GPa [49], 194(5) GPa for Zn0.2Mg0.8Fe2O4 [50], 201(4) GPa for Co0.5Mg0.5Cr2O4 GPa [51] and 206(4) GPa for NiMn2O4 [44]. | Influence of lattice defects on the high pressure properties of Ni0.66Mn2.3 4O4 NTC ceramics | 10.1016SLj.ceramint.2022.11.106 | Ni0.66Mn2.34O4 | 126 | GPa
Modification of poly(ethylene glycol) on the microstructure and mechanical properties of calcium silicate hydrates. Regarding the elastic properties, the MD simulation successfully reproduces the compression process of the C-S-H sample, as shown in Fig. 7a, and achieves very good agreement with the experimental data in the pressure-volumetric strain relation. The experimental value for the bulk modulus of C-S-H was determined to be 45.6 GPa using a third-order BM equation fitting, and the simulations predicted a value of K = 45.9 GPa (Table 5 ). | The experimental value for the bulk modulus of C-S-H was determined to be 45.6 GPa using a third-order BM equation fitting, and the simulations predicted a value of K = 45.9 GPa (Table 5 ). | Regarding the elastic properties, the MD simulation successfully reproduces the compression process of the C-S-H sample, as shown in Fig. 7a, and achieves very good agreement with the experimental data in the pressure-volumetric strain relation. | Modification of poly(ethylene glycol) on the microstructure and mechanical properties of calcium silicate hydrates | 10.1016SLj.cemconres.2018.10.001 | C-S-H | 45.6 | GPa
Modification of poly(ethylene glycol) on the microstructure and mechanical properties of calcium silicate hydrates. Regarding the elastic properties, the MD simulation successfully reproduces the compression process of the C-S-H sample, as shown in Fig. 7a, and achieves very good agreement with the experimental data in the pressure-volumetric strain relation. The experimental value for the bulk modulus of C-S-H was determined to be 45.6 GPa using a third-order BM equation fitting, and the simulations predicted a value of K = 45.9 GPa (Table 5 ). | The experimental value for the bulk modulus of C-S-H was determined to be 45.6 GPa using a third-order BM equation fitting, and the simulations predicted a value of K = 45.9 GPa (Table 5 ). | Regarding the elastic properties, the MD simulation successfully reproduces the compression process of the C-S-H sample, as shown in Fig. 7a, and achieves very good agreement with the experimental data in the pressure-volumetric strain relation. | Modification of poly(ethylene glycol) on the microstructure and mechanical properties of calcium silicate hydrates | 10.1016SLj.cemconres.2018.10.001 | C-S-H | 45.9 | GPa
Behavior of copper under high pressure: Experimental and theoretical analyses. The B 0 and B 0 ′ are 119.0 ± 1.6 GPa and 6.7 ± 0.1 for heat-untreated polycrystalline copper, and 120.7 ± 2.1 GPa and 5.3 ± 0.2 for heat-untreated single crystalline copper respectively. Meanwhile, the B 0 and B 0 ′ are 120.8 ± 4.4 GPa and 7.1 ± 0.4 for heat-treated polycrystalline copper. | Meanwhile, the B 0 and B 0 ′ are 120.8 ± 4.4 GPa and 7.1 ± 0.4 for heat-treated polycrystalline copper. | The B 0 and B 0 ′ are 119.0 ± 1.6 GPa and 6.7 ± 0.1 for heat-untreated polycrystalline copper, and 120.7 ± 2.1 GPa and 5.3 ± 0.2 for heat-untreated single crystalline copper respectively. | Behavior of copper under high pressure: Experimental and theoretical analyses | 10.1016SLj.cap.2021.08.006 | Copper | 119 | GPa
Behavior of copper under high pressure: Experimental and theoretical analyses. The B 0 and B 0 ′ are 119.0 ± 1.6 GPa and 6.7 ± 0.1 for heat-untreated polycrystalline copper, and 120.7 ± 2.1 GPa and 5.3 ± 0.2 for heat-untreated single crystalline copper respectively. Meanwhile, the B 0 and B 0 ′ are 120.8 ± 4.4 GPa and 7.1 ± 0.4 for heat-treated polycrystalline copper. | Meanwhile, the B 0 and B 0 ′ are 120.8 ± 4.4 GPa and 7.1 ± 0.4 for heat-treated polycrystalline copper. | The B 0 and B 0 ′ are 119.0 ± 1.6 GPa and 6.7 ± 0.1 for heat-untreated polycrystalline copper, and 120.7 ± 2.1 GPa and 5.3 ± 0.2 for heat-untreated single crystalline copper respectively. | Behavior of copper under high pressure: Experimental and theoretical analyses | 10.1016SLj.cap.2021.08.006 | Copper | 120.7 | GPa
Behavior of copper under high pressure: Experimental and theoretical analyses. The B 0 and B 0 ′ are 119.0 ± 1.6 GPa and 6.7 ± 0.1 for heat-untreated polycrystalline copper, and 120.7 ± 2.1 GPa and 5.3 ± 0.2 for heat-untreated single crystalline copper respectively. Meanwhile, the B 0 and B 0 ′ are 120.8 ± 4.4 GPa and 7.1 ± 0.4 for heat-treated polycrystalline copper. | Meanwhile, the B 0 and B 0 ′ are 120.8 ± 4.4 GPa and 7.1 ± 0.4 for heat-treated polycrystalline copper. | The B 0 and B 0 ′ are 119.0 ± 1.6 GPa and 6.7 ± 0.1 for heat-untreated polycrystalline copper, and 120.7 ± 2.1 GPa and 5.3 ± 0.2 for heat-untreated single crystalline copper respectively. | Behavior of copper under high pressure: Experimental and theoretical analyses | 10.1016SLj.cap.2021.08.006 | Copper | 120.8 | GPa
A theoretical investigation of the stability of crystalline silicon dicarbide. The bond distances are d C–C =1.363Å(shorter than that in diamond where d C–C =1.545Å), while d Si–C =2.060Å(larger than that in cubic SiC where d Si–C =1.888Å.). The single-crystal bulk modulus using the calculated elastic constants is 194.0GPa in reasonable agreement with the Birch value of 192.3GPa. | The single-crystal bulk modulus using the calculated elastic constants is 194.0GPa in reasonable agreement with the Birch value of 192.3GPa. | The bond distances are d C–C =1.363Å(shorter than that in diamond where d C–C =1.545Å), while d Si–C =2.060Å(larger than that in cubic SiC where d Si–C =1.888Å.). | A theoretical investigation of the stability of crystalline silicon dicarbide | 10.1016SLj.commatsci.2011.10.040 | Silicon Dicarbide | 194 | GPa
A theoretical investigation of the stability of crystalline silicon dicarbide. The bond distances are d C–C =1.363Å(shorter than that in diamond where d C–C =1.545Å), while d Si–C =2.060Å(larger than that in cubic SiC where d Si–C =1.888Å.). The single-crystal bulk modulus using the calculated elastic constants is 194.0GPa in reasonable agreement with the Birch value of 192.3GPa. | The single-crystal bulk modulus using the calculated elastic constants is 194.0GPa in reasonable agreement with the Birch value of 192.3GPa. | The bond distances are d C–C =1.363Å(shorter than that in diamond where d C–C =1.545Å), while d Si–C =2.060Å(larger than that in cubic SiC where d Si–C =1.888Å.). | A theoretical investigation of the stability of crystalline silicon dicarbide | 10.1016SLj.commatsci.2011.10.040 | Silicon Dicarbide | 192.3 | GPa
Compression effect on structure of the Li-stabilized high-temperature phase of Mn3(VO4)2 with composition Li0.2Mn2.9(VO4)2 - Raman spectroscopic and X-ray diffraction investigations. The fitted value of bulk modulus comes out to be 151 (2) GPa with the derivative of bulk modulus as 3.8(4). This is comparable to that of bulk modulus of related compounds - Ni3(VO4)2 which is B0 = 139 (3) GPa, B0′ = 4.4(3) [36] reported recently; but of orthorhombic structure. | This is comparable to that of bulk modulus of related compounds - Ni3(VO4)2 which is B0 = 139 (3) GPa, B0′ = 4.4(3) [36] reported recently; but of orthorhombic structure. | The fitted value of bulk modulus comes out to be 151 (2) GPa with the derivative of bulk modulus as 3.8(4). | Compression effect on structure of the Li-stabilized high-temperature phase of Mn3(VO4)2 with composition Li0.2Mn2.9(VO4)2 - Raman spectroscopic and X-ray diffraction investigations | 10.1016SLj.jallcom.2021.159418 | Li0.2Mn2.9(VO4)2 | 151 | GPa
Compression effect on structure of the Li-stabilized high-temperature phase of Mn3(VO4)2 with composition Li0.2Mn2.9(VO4)2 - Raman spectroscopic and X-ray diffraction investigations. The fitted value of bulk modulus comes out to be 151 (2) GPa with the derivative of bulk modulus as 3.8(4). This is comparable to that of bulk modulus of related compounds - Ni3(VO4)2 which is B0 = 139 (3) GPa, B0′ = 4.4(3) [36] reported recently; but of orthorhombic structure. | This is comparable to that of bulk modulus of related compounds - Ni3(VO4)2 which is B0 = 139 (3) GPa, B0′ = 4.4(3) [36] reported recently; but of orthorhombic structure. | The fitted value of bulk modulus comes out to be 151 (2) GPa with the derivative of bulk modulus as 3.8(4). | Compression effect on structure of the Li-stabilized high-temperature phase of Mn3(VO4)2 with composition Li0.2Mn2.9(VO4)2 - Raman spectroscopic and X-ray diffraction investigations | 10.1016SLj.jallcom.2021.159418 | Ni3(VO4)2 | 139 | GPa
High pressure studies on Thorium-Praseodymium mixed oxides. The value of the bulk modulus of cubic ThO2 obtained in the present study (200(15) GPa) is in good agreement with the reported value of 198(2) GPa [8]. In the case of PrO2, the bulk modulus derived from the present experiment is observed to be much smaller than the reported value, 187(8) GPa [5]. | In the case of PrO2, the bulk modulus derived from the present experiment is observed to be much smaller than the reported value, 187(8) GPa [5]. | The value of the bulk modulus of cubic ThO2 obtained in the present study (200(15) GPa) is in good agreement with the reported value of 198(2) GPa [8]. | High pressure studies on Thorium-Praseodymium mixed oxides | 10.1016SLj.jnucmat.2017.10.029 | ThO2 | 200 | GPa
High pressure studies on Thorium-Praseodymium mixed oxides. The value of the bulk modulus of cubic ThO2 obtained in the present study (200(15) GPa) is in good agreement with the reported value of 198(2) GPa [8]. In the case of PrO2, the bulk modulus derived from the present experiment is observed to be much smaller than the reported value, 187(8) GPa [5]. | In the case of PrO2, the bulk modulus derived from the present experiment is observed to be much smaller than the reported value, 187(8) GPa [5]. | The value of the bulk modulus of cubic ThO2 obtained in the present study (200(15) GPa) is in good agreement with the reported value of 198(2) GPa [8]. | High pressure studies on Thorium-Praseodymium mixed oxides | 10.1016SLj.jnucmat.2017.10.029 | ThO2 | 198 | GPa
High pressure studies on Thorium-Praseodymium mixed oxides. The value of the bulk modulus of cubic ThO2 obtained in the present study (200(15) GPa) is in good agreement with the reported value of 198(2) GPa [8]. In the case of PrO2, the bulk modulus derived from the present experiment is observed to be much smaller than the reported value, 187(8) GPa [5]. | In the case of PrO2, the bulk modulus derived from the present experiment is observed to be much smaller than the reported value, 187(8) GPa [5]. | The value of the bulk modulus of cubic ThO2 obtained in the present study (200(15) GPa) is in good agreement with the reported value of 198(2) GPa [8]. | High pressure studies on Thorium-Praseodymium mixed oxides | 10.1016SLj.jnucmat.2017.10.029 | PrO2 | 187 | GPa
Structure and elastic property of nanosized complex oxide particles in ferritic/martensitic alloy: An electron energy-loss spectroscopy study. These are comparable to the theoretical predictions of the bulk moduli of Y2Si2O7 (B =150GPa) and Y2Ti2O7 (B =192–195GPa) from first-principles in the literature [26–28]. One can see that the bulk modulus of Y2Si2O7 is somewhat lower than that of Fe (173GPa) [29], which is, in turn, lower than that of Y2Ti2O7. | One can see that the bulk modulus of Y2Si2O7 is somewhat lower than that of Fe (173GPa) [29], which is, in turn, lower than that of Y2Ti2O7. | These are comparable to the theoretical predictions of the bulk moduli of Y2Si2O7 (B =150GPa) and Y2Ti2O7 (B =192–195GPa) from first-principles in the literature [26–28]. | Structure and elastic property of nanosized complex oxide particles in ferritic/martensitic alloy: An electron energy-loss spectroscopy study | 10.1016SLj.jnucmat.2011.06.023 | Y2Si2O7 | 150 | GPa
Structure and elastic property of nanosized complex oxide particles in ferritic/martensitic alloy: An electron energy-loss spectroscopy study. These are comparable to the theoretical predictions of the bulk moduli of Y2Si2O7 (B =150GPa) and Y2Ti2O7 (B =192–195GPa) from first-principles in the literature [26–28]. One can see that the bulk modulus of Y2Si2O7 is somewhat lower than that of Fe (173GPa) [29], which is, in turn, lower than that of Y2Ti2O7. | One can see that the bulk modulus of Y2Si2O7 is somewhat lower than that of Fe (173GPa) [29], which is, in turn, lower than that of Y2Ti2O7. | These are comparable to the theoretical predictions of the bulk moduli of Y2Si2O7 (B =150GPa) and Y2Ti2O7 (B =192–195GPa) from first-principles in the literature [26–28]. | Structure and elastic property of nanosized complex oxide particles in ferritic/martensitic alloy: An electron energy-loss spectroscopy study | 10.1016SLj.jnucmat.2011.06.023 | Y2Ti2O7 | 192-195 | GPa
Structure and elastic property of nanosized complex oxide particles in ferritic/martensitic alloy: An electron energy-loss spectroscopy study. These are comparable to the theoretical predictions of the bulk moduli of Y2Si2O7 (B =150GPa) and Y2Ti2O7 (B =192–195GPa) from first-principles in the literature [26–28]. One can see that the bulk modulus of Y2Si2O7 is somewhat lower than that of Fe (173GPa) [29], which is, in turn, lower than that of Y2Ti2O7. | One can see that the bulk modulus of Y2Si2O7 is somewhat lower than that of Fe (173GPa) [29], which is, in turn, lower than that of Y2Ti2O7. | These are comparable to the theoretical predictions of the bulk moduli of Y2Si2O7 (B =150GPa) and Y2Ti2O7 (B =192–195GPa) from first-principles in the literature [26–28]. | Structure and elastic property of nanosized complex oxide particles in ferritic/martensitic alloy: An electron energy-loss spectroscopy study | 10.1016SLj.jnucmat.2011.06.023 | Fe | 173 | GPa
Phase transition and high-pressure behavior of ulexite, a potential aggregate in radiation-shielding concretes. Ulexite is a relatively soft mineral, with a bulk modulus of 36.9(5) GPa; similar values were obtained for other borates (e.g., kernite and meyerhofferrite, [37,39]). In ulexite-II, the bulk modulus decreases down to 26(4) GPa. | In ulexite-II, the bulk modulus decreases down to 26(4) GPa. | Ulexite is a relatively soft mineral, with a bulk modulus of 36.9(5) GPa; similar values were obtained for other borates (e.g., kernite and meyerhofferrite, [37,39]). | Phase transition and high-pressure behavior of ulexite, a potential aggregate in radiation-shielding concretes | 10.1016SLj.conbuildmat.2021.123188 | Ulexite | 36.9 | GPa
Phase transition and high-pressure behavior of ulexite, a potential aggregate in radiation-shielding concretes. Ulexite is a relatively soft mineral, with a bulk modulus of 36.9(5) GPa; similar values were obtained for other borates (e.g., kernite and meyerhofferrite, [37,39]). In ulexite-II, the bulk modulus decreases down to 26(4) GPa. | In ulexite-II, the bulk modulus decreases down to 26(4) GPa. | Ulexite is a relatively soft mineral, with a bulk modulus of 36.9(5) GPa; similar values were obtained for other borates (e.g., kernite and meyerhofferrite, [37,39]). | Phase transition and high-pressure behavior of ulexite, a potential aggregate in radiation-shielding concretes | 10.1016SLj.conbuildmat.2021.123188 | Ulexite-II | 26 | GPa
Theoretical insight into the structural, elastic and electronic properties of N4H4 compounds. The obtained bulk modulus and shear modulus are 31.9GPa and 11.1GPa for orthorhombic N4H4, which agree with those data 26.8GPa and 12.1GPa [7]. For unstable monoclinic N4H4, the value is 48.7GPa which is the biggest bulk modulus in three structures due to its N zigzag chains, resulting in its strong resistance to volume change. | For unstable monoclinic N4H4, the value is 48.7GPa which is the biggest bulk modulus in three structures due to its N zigzag chains, resulting in its strong resistance to volume change. | The obtained bulk modulus and shear modulus are 31.9GPa and 11.1GPa for orthorhombic N4H4, which agree with those data 26.8GPa and 12.1GPa [7]. | Theoretical insight into the structural, elastic and electronic properties of N4H4 compounds | 10.1016SLj.commatsci.2013.09.009 | N4H4 | 31.9 | GPa
Theoretical insight into the structural, elastic and electronic properties of N4H4 compounds. The obtained bulk modulus and shear modulus are 31.9GPa and 11.1GPa for orthorhombic N4H4, which agree with those data 26.8GPa and 12.1GPa [7]. For unstable monoclinic N4H4, the value is 48.7GPa which is the biggest bulk modulus in three structures due to its N zigzag chains, resulting in its strong resistance to volume change. | For unstable monoclinic N4H4, the value is 48.7GPa which is the biggest bulk modulus in three structures due to its N zigzag chains, resulting in its strong resistance to volume change. | The obtained bulk modulus and shear modulus are 31.9GPa and 11.1GPa for orthorhombic N4H4, which agree with those data 26.8GPa and 12.1GPa [7]. | Theoretical insight into the structural, elastic and electronic properties of N4H4 compounds | 10.1016SLj.commatsci.2013.09.009 | N4H4 | 26.8 | GPa
Theoretical insight into the structural, elastic and electronic properties of N4H4 compounds. The obtained bulk modulus and shear modulus are 31.9GPa and 11.1GPa for orthorhombic N4H4, which agree with those data 26.8GPa and 12.1GPa [7]. For unstable monoclinic N4H4, the value is 48.7GPa which is the biggest bulk modulus in three structures due to its N zigzag chains, resulting in its strong resistance to volume change. | For unstable monoclinic N4H4, the value is 48.7GPa which is the biggest bulk modulus in three structures due to its N zigzag chains, resulting in its strong resistance to volume change. | The obtained bulk modulus and shear modulus are 31.9GPa and 11.1GPa for orthorhombic N4H4, which agree with those data 26.8GPa and 12.1GPa [7]. | Theoretical insight into the structural, elastic and electronic properties of N4H4 compounds | 10.1016SLj.commatsci.2013.09.009 | N4H4 | 48.7 | GPa
High pressure study of low compressibility tetracalcium aluminum carbonate hydrates 3CaO·Al2O3·CaCO3·11H2O. In the third order B.M. EoS the bulk modulus of 53(5)GPa with its derivative of 5.02 (non-dimensional constant) were obtained. When the first pressure derivative, K 0′, is fixed at 4.0 (i.e., a second order B.M. EoS) it yields a bulk modulus of 54(4)GPa. | When the first pressure derivative, K 0′, is fixed at 4.0 (i.e., a second order B.M. EoS) it yields a bulk modulus of 54(4)GPa. | In the third order B.M. EoS the bulk modulus of 53(5)GPa with its derivative of 5.02 (non-dimensional constant) were obtained. | High pressure study of low compressibility tetracalcium aluminum carbonate hydrates 3CaO·Al2O3·CaCO3·11H2O | 10.1016SLj.cemconres.2011.08.004 | 3CaO·Al2O3·CaCO3·11H2O | 53 | GPa
High pressure study of low compressibility tetracalcium aluminum carbonate hydrates 3CaO·Al2O3·CaCO3·11H2O. In the third order B.M. EoS the bulk modulus of 53(5)GPa with its derivative of 5.02 (non-dimensional constant) were obtained. When the first pressure derivative, K 0′, is fixed at 4.0 (i.e., a second order B.M. EoS) it yields a bulk modulus of 54(4)GPa. | When the first pressure derivative, K 0′, is fixed at 4.0 (i.e., a second order B.M. EoS) it yields a bulk modulus of 54(4)GPa. | In the third order B.M. EoS the bulk modulus of 53(5)GPa with its derivative of 5.02 (non-dimensional constant) were obtained. | High pressure study of low compressibility tetracalcium aluminum carbonate hydrates 3CaO·Al2O3·CaCO3·11H2O | 10.1016SLj.cemconres.2011.08.004 | 3CaO·Al2O3·CaCO3·11H2O | 54 | GPa

## Negative
passage | sentence | previous_sentence | title | doi
Ab initio calculations of the thermal properties of boron arsenide. The extracted equilibrium structural parameters are tabulated in Table 1 in comparison to the available literature data. It is found that the static equilibrium lattice constant ( a o ) obtained with the LDA ( 4.7444 Å ) is lower than the experimental value (4.78 Å [9]) by 0.74%, whereas for GGA (4.8185 Å), it is higher than the experimental value (4.78 Å [9]) by 0.8%. | It is found that the static equilibrium lattice constant ( a o ) obtained with the LDA ( 4.7444 Å ) is lower than the experimental value (4.78 Å [9]) by 0.74%, whereas for GGA (4.8185 Å), it is higher than the experimental value (4.78 Å [9]) by 0.8%. | The extracted equilibrium structural parameters are tabulated in Table 1 in comparison to the available literature data. | Ab initio calculations of the thermal properties of boron arsenide. | 10.1016/j.commatsci.2020.109887
Spherical shaped LiCo0.5Mn0.5PO4-carbon composite as high voltage cathode material for conventional and flexible Li-ion batteries. Fig. 4b illustrates the CV of Li/LMCP@C at scan rates of 5 and 10 mV s-1, and it discloses the redox peaks of Mn and Co. The oxidation peaks of Mn and Co lie within the range of 3.66–4.736 V, reduction peaks of Mn and Co exist within the voltage range of 4.98–4.22 V, which are consistent with the theoretical results obtained from DFT calculations. | The oxidation peaks of Mn and Co lie within the range of 3.66–4.736 V, reduction peaks of Mn and Co exist within the voltage range of 4.98–4.22 V, which are consistent with the theoretical results obtained from DFT calculations. | Fig. 4b illustrates the CV of Li/LMCP@C at scan rates of 5 and 10 mV s-1, and it discloses the redox peaks of Mn and Co. | Spherical shaped LiCo0.5Mn0.5PO4-carbon composite as high voltage cathode material for conventional and flexible Li-ion batteries. | 10.1016/j.carbon.2022.02.034
Elastic, thermal and structural properties of platinum. Many materials have been used as internal pressure standards, including NaCl [4,5], MgO [6,7], Au [3,8], and Pt [8,9]. Both Au and Pt are often used in laser-heated diamond anvil cell experiments at extremely high pressures because of their ability to absorb laser power and their chemical inertness [10–12]. | Both Au and Pt are often used in laser-heated diamond anvil cell experiments at extremely high pressures because of their ability to absorb laser power and their chemical inertness [10–12]. | Many materials have been used as internal pressure standards, including NaCl [4,5], MgO [6,7], Au [3,8], and Pt [8,9]. | Elastic, thermal and structural properties of platinum. | 10.1016/j.jpcs.2010.12.004
Influence of Se doping on recently synthesized NaInS2-xSex solid solutions for potential thermo-mechanical applications studied via first-principles method. The analysis presented in this paragraph agrees well with the analysis regarding various anisotropy indices in the preceding section. The behaviour of elastic anisotropy of various moduli under different external stress between two end members (NaInS2 and NaInSe2) increases in the order of υ - Y - G whereas for the three middle members (NaInS2-xSex with x = 0.5, 1.0 and 1.5) anisotropy increases in the sequence: υ - G - Y. For many high temperature device applications, thermal barrier coating (TBC) materials are an important requisite. | The behaviour of elastic anisotropy of various moduli under different external stress between two end members (NaInS2 and NaInSe2) increases in the order of υ - Y - G whereas for the three middle members (NaInS2-xSex with x = 0.5, 1.0 and 1.5) anisotropy increases in the sequence: υ - G - Y. For many high temperature device applications, thermal barrier coating (TBC) materials are an important requisite. | The analysis presented in this paragraph agrees well with the analysis regarding various anisotropy indices in the preceding section. | Influence of Se doping on recently synthesized NaInS2-xSex solid solutions for potential thermo-mechanical applications studied via first-principles method. | 10.1016/j.mtcomm.2020.101988
Isostructural phase transition by point defect reorganization in the binary type-I clathrate Ba7.5Si45. The Uiso values of the Si and Ba atoms increase abruptly from the transition pressure. The observed stronger increase of Uiso(Ba(2a)) can be understood as a consequence of the mixed Ba/Si occupancy on the 2a site and should be seen as Uiso(Ba/Si(2a)). | The observed stronger increase of Uiso(Ba(2a)) can be understood as a consequence of the mixed Ba/Si occupancy on the 2a site and should be seen as Uiso(Ba/Si(2a)). | The Uiso values of the Si and Ba atoms increase abruptly from the transition pressure. | Isostructural phase transition by point defect reorganization in the binary type-I clathrate Ba7.5Si45. | 10.1016/j.actamat.2021.116824
Exposed facet engineering design of graphene-SnO2 nanorods for ultrastable Li-ion batteries. As the surface energy of ( 1 ¯ 11) and (211) facets are very close, we then compare the energy barriers of the related facets of pure SnO2 (Figs. 1b, c). To make a full comparison, the energy barrier of (100) and (110) planes are also given in Fig. S1 (Supporting information (SI)). | To make a full comparison, the energy barrier of (100) and (110) planes are also given in Fig. S1 (Supporting information (SI)). | As the surface energy of ( 1 ¯ 11) and (211) facets are very close, we then compare the energy barriers of the related facets of pure SnO2 (Figs. 1b, c). | Exposed facet engineering design of graphene-SnO2 nanorods for ultrastable Li-ion batteries. | 10.1016/j.ensm.2018.10.007
Pressure induced transformations in condensed and molecular phases of C60. The orientational melting temperatures hence estimated at various intercage distances have also been shown in Fig. 4. Comparing with the experimental data (see Section 1) for dimer formation (P =1.5 GPa, T =423K), if the required value of d is taken to be 8.8 Å, then from Fig. 4, the required pressure P and orientational temperature Tm are 14.1 GPa and 2719K, respectively. | Comparing with the experimental data (see Section 1) for dimer formation (P =1.5 GPa, T =423K), if the required value of d is taken to be 8.8 Å, then from Fig. 4, the required pressure P and orientational temperature Tm are 14.1 GPa and 2719K, respectively. | The orientational melting temperatures hence estimated at various intercage distances have also been shown in Fig. 4. | Pressure induced transformations in condensed and molecular phases of C60. | 10.1016/j.carbon.2009.10.021
Influence of Se doping on recently synthesized NaInS2-xSex solid solutions for potential thermo-mechanical applications studied via first-principles method. The Wyckoff atomic positions are as follows: Na (0, 0, 0.5), In (0, 0, 0), S/Se (0, 0, 0.26). The crystallographic lattice constants at ambient condition for pure and Se containing NaInS2-xSex compounds were obtained after optimizing the crystal structure and are shown in Table 1 , together with previously reported available values for comparison. | The crystallographic lattice constants at ambient condition for pure and Se containing NaInS2-xSex compounds were obtained after optimizing the crystal structure and are shown in Table 1 , together with previously reported available values for comparison. | The Wyckoff atomic positions are as follows: Na (0, 0, 0.5), In (0, 0, 0), S/Se (0, 0, 0.26). | Influence of Se doping on recently synthesized NaInS2-xSex solid solutions for potential thermo-mechanical applications studied via first-principles method. | 10.1016/j.mtcomm.2020.101988
Investigating the elastic, mechanical, and thermal properties of polycrystalline Mo2C under high pressure and high temperature. Fig. 4c shows the currently obtained elastic wave velocities of polycrystalline β-Mo2C, showing that both the V P and V S wave velocities increased as increasing pressure. The acoustic velocity-pressure data were fitted using a third-order finite strain equation [22,42], yielding compressional and shear wave velocities of the β-Mo2C specimen under ambient conditions of V P0 = 7.471(2) km/s and V S0 = 4.159(2) km/s, respectively. | The acoustic velocity-pressure data were fitted using a third-order finite strain equation [22,42], yielding compressional and shear wave velocities of the β-Mo2C specimen under ambient conditions of V P0 = 7.471(2) km/s and V S0 = 4.159(2) km/s, respectively. | Fig. 4c shows the currently obtained elastic wave velocities of polycrystalline β-Mo2C, showing that both the V P and V S wave velocities increased as increasing pressure. | Investigating the elastic, mechanical, and thermal properties of polycrystalline Mo2C under high pressure and high temperature. | 10.1016/j.ceramint.2022.10.195
Prediction of heat capacity for crystalline substances. If not otherwise mentioned, the latter Debye temperature will be used in this work and it will be referred to as calorimetric Debye temperature. If elastic constants at zero Kelvin are used to calculate the Debye temperature (using equations (9) or (13)), it will be denoted as Θ D , 0 in this work. | If elastic constants at zero Kelvin are used to calculate the Debye temperature (using equations (9) or (13)), it will be denoted as Θ D , 0 in this work. | If not otherwise mentioned, the latter Debye temperature will be used in this work and it will be referred to as calorimetric Debye temperature. | Prediction of heat capacity for crystalline substances. | 10.1016/j.calphad.2019.01.017
Raman scattering studies on single-crystalline bulk AlN: temperature and pressure dependence of the AlN phonon modes. Assuming a symmetric decay of the A1(LO) and E2(high) phonon into two phonons of half their phonon energy, analytical expressions can be derived for the temperature dependence of the phonon FWHM [11], displayed as full lines in Fig. 4. The experimental results in Fig. 4 show that a symmetric phonon decay is the dominant decay channel for the A1(LO) phonons. | The experimental results in Fig. 4 show that a symmetric phonon decay is the dominant decay channel for the A1(LO) phonons. | Assuming a symmetric decay of the A1(LO) and E2(high) phonon into two phonons of half their phonon energy, analytical expressions can be derived for the temperature dependence of the phonon FWHM [11], displayed as full lines in Fig. 4. | Raman scattering studies on single-crystalline bulk AlN: temperature and pressure dependence of the AlN phonon modes. | 10.1016/S0022-0248(01)01469-5
Phase transition and high-pressure behavior of ulexite, a potential aggregate in radiation-shielding concretes. We cannot locate the H sites at high pressure and this prevents a robust discussion on the connections via the H-bonding network, the collapse of which could explain the sudden softening of the crystal structure, as observed in other materials [54]. We cannot exclude that the structural disorder, generated by the P-induced ulexite-to-ulexite-II phase transition, increases the compressibility of the structure because it destabilizes the H-bonding network, eventually producing the abrupt softening on the (0 0 1) crystallographic plane. | We cannot exclude that the structural disorder, generated by the P-induced ulexite-to-ulexite-II phase transition, increases the compressibility of the structure because it destabilizes the H-bonding network, eventually producing the abrupt softening on the (0 0 1) crystallographic plane. | We cannot locate the H sites at high pressure and this prevents a robust discussion on the connections via the H-bonding network, the collapse of which could explain the sudden softening of the crystal structure, as observed in other materials [54]. | Phase transition and high-pressure behavior of ulexite, a potential aggregate in radiation-shielding concretes. | 10.1016/j.conbuildmat.2021.123188
Prediction of heat capacity for crystalline substances. Normally, the crystallographic structure of a phase of interest is investigated before properties at zero Kelvin are calculated by ab-initio methods. Therefore, at least one volume information at T > 0 K is available and it can be used to obtain α V Θ D by fitting, which results in a better estimation than the pure prediction method. | Therefore, at least one volume information at T > 0 K is available and it can be used to obtain α V Θ D by fitting, which results in a better estimation than the pure prediction method. | Normally, the crystallographic structure of a phase of interest is investigated before properties at zero Kelvin are calculated by ab-initio methods. | Prediction of heat capacity for crystalline substances. | 10.1016/j.calphad.2019.01.017
Ab initio study of the pressure dependence of mechanical and thermodynamic properties of GeB 2O4 (B = Mg, Zn and Cd) spinel crystals. Lastly, at various fixed values of hydrostatic pressures, optimized structures were found out, and then corresponding to each optimized structure, results of the elastic constants were determined using an approach as reported in Ref. [78]. Fig. 3 demonstrates the results of the pressure-dependent elastic constants Cij and bulk modulus B and correspondingly obtained results of the Cij are shown in Table 5 . | Fig. 3 demonstrates the results of the pressure-dependent elastic constants Cij and bulk modulus B and correspondingly obtained results of the Cij are shown in Table 5 . | Lastly, at various fixed values of hydrostatic pressures, optimized structures were found out, and then corresponding to each optimized structure, results of the elastic constants were determined using an approach as reported in Ref. [78]. | Ab initio study of the pressure dependence of mechanical and thermodynamic properties of GeB 2O4 (B = Mg, Zn and Cd) spinel crystals. | 10.1016/j.cocom.2022.e00705
Electron energy-loss spectroscopy and first-principles calculation studies on a Ni–Ti shape memory alloy. The sample was first annealed at 950°C for 1h followed by water quenching, and then aged for 4h at 500°C in vacuum. TEM specimens were prepared by mechanical grinding to a thickness of ∼100μm followed by twin-jet electropolishing with a solution of 93% acetic acid and 7% perchloric acid at 6°C. | TEM specimens were prepared by mechanical grinding to a thickness of ∼100μm followed by twin-jet electropolishing with a solution of 93% acetic acid and 7% perchloric acid at 6°C. | The sample was first annealed at 950°C for 1h followed by water quenching, and then aged for 4h at 500°C in vacuum. | Electron energy-loss spectroscopy and first-principles calculation studies on a Ni–Ti shape memory alloy. | 10.1016/j.actamat.2007.10.001
Exposed facet engineering design of graphene-SnO2 nanorods for ultrastable Li-ion batteries. Besides, the typical elongation along the (110) plane proves that Li-ions might insert along the ( 1 ¯ 11) plane perpendicular to the (110) facets or other planes, which are inclined between ( 1 ¯ 11) and (110), resulting in the remarkable expansion and elongation along the (110) planes (Fig. 5c). Based on the calculation of energy barriers given earlier, lithium-ions prefer to insert along the directions of (211) or ( 1 ¯ 11), which have an inclined angle to the (110) plane (Fig. 5d). | Based on the calculation of energy barriers given earlier, lithium-ions prefer to insert along the directions of (211) or ( 1 ¯ 11), which have an inclined angle to the (110) plane (Fig. 5d). | Besides, the typical elongation along the (110) plane proves that Li-ions might insert along the ( 1 ¯ 11) plane perpendicular to the (110) facets or other planes, which are inclined between ( 1 ¯ 11) and (110), resulting in the remarkable expansion and elongation along the (110) planes (Fig. 5c). | Exposed facet engineering design of graphene-SnO2 nanorods for ultrastable Li-ion batteries. | 10.1016/j.ensm.2018.10.007
Orthorhombic C14 carbon: A novel superhard sp 3 carbon allotrope. Using raw carbon materials as precursors is a promising route to synthesize new allotropes through phase transformation under extreme conditions. For example, cold compression of graphite and carbon nanotubes produce superhard carbon phases [5,6], which lead to a series of predicted structural models with all-sp3 hybridized network, including M carbon [14], bct-C4 [15], W carbon [20] and Cco-C8 [21]. | For example, cold compression of graphite and carbon nanotubes produce superhard carbon phases [5,6], which lead to a series of predicted structural models with all-sp3 hybridized network, including M carbon [14], bct-C4 [15], W carbon [20] and Cco-C8 [21]. | Using raw carbon materials as precursors is a promising route to synthesize new allotropes through phase transformation under extreme conditions. | Orthorhombic C14 carbon: A novel superhard sp 3 carbon allotrope. | 10.1016/j.carbon.2019.09.049
Electron energy-loss spectroscopy and first-principles calculation studies on a Ni–Ti shape memory alloy. It is noted that the normalized L3 peak of Ni from the precipitate is slightly higher than that form the B2 phase, a small but experimentally reproducible feature of about 2.5%. Correspondingly, the ELNES of Ti shows slightly lower L3 peaks and a slight broadening of the L2 peak for the precipitate compared with the B2 phase, as seen from Fig. 4b. | Correspondingly, the ELNES of Ti shows slightly lower L3 peaks and a slight broadening of the L2 peak for the precipitate compared with the B2 phase, as seen from Fig. 4b. | It is noted that the normalized L3 peak of Ni from the precipitate is slightly higher than that form the B2 phase, a small but experimentally reproducible feature of about 2.5%. | Electron energy-loss spectroscopy and first-principles calculation studies on a Ni–Ti shape memory alloy. | 10.1016/j.actamat.2007.10.001
Experimental and theoretical high pressure study of calcium hydroxyaluminate phases. Additionally, there are other calcium hydroxyaluminate phases like hydrogarnet. This family of phases, based on Ca3Al2(OH)12, forms from the hydration of the calcium aluminate and ferrite phases in specific conditions and so there are present in small amounts in some OPC pastes. | This family of phases, based on Ca3Al2(OH)12, forms from the hydration of the calcium aluminate and ferrite phases in specific conditions and so there are present in small amounts in some OPC pastes. | Additionally, there are other calcium hydroxyaluminate phases like hydrogarnet. | Experimental and theoretical high pressure study of calcium hydroxyaluminate phases. | 10.1016/j.cemconres.2017.03.011
A Gupta potential for magnesium in hcp phase. To further access the reliability of the current version of Gupta potential, we calculated a variety of key physical properties of Mg hcp solid and compared them to experimental data, our own DFT calculations, and previous theoretical results by other potentials in Table 3 . The bulk modulus (B) and shear modulus (G) can be evaluated from the elastic constants of a crystal in its equilibrium state [16,23]. | The bulk modulus (B) and shear modulus (G) can be evaluated from the elastic constants of a crystal in its equilibrium state [16,23]. | To further access the reliability of the current version of Gupta potential, we calculated a variety of key physical properties of Mg hcp solid and compared them to experimental data, our own DFT calculations, and previous theoretical results by other potentials in Table 3 . | A Gupta potential for magnesium in hcp phase. | 10.1016/j.commatsci.2014.11.023
Pressure induced transformations in condensed and molecular phases of C60. Using our model potential calculations, we have also suggested the pressure range in which the molecule is stable. For BP-1, we have shown that the molecule breaks when the internal pressure is more than 116 GPa, in close agreement with Ref. [26]. | For BP-1, we have shown that the molecule breaks when the internal pressure is more than 116 GPa, in close agreement with Ref. [26]. | Using our model potential calculations, we have also suggested the pressure range in which the molecule is stable. | Pressure induced transformations in condensed and molecular phases of C60. | 10.1016/j.carbon.2009.10.021
Modification of poly(ethylene glycol) on the microstructure and mechanical properties of calcium silicate hydrates. The bulk modulus K 0 under ambient pressure is fitted from the results of hydrostatic pressure versus volumetric strain in Fig. 5d by means of the Birch-Murnaghan equation of state (Eqs. (1) and (2)). K 0 ′ is fixed to the value of 4, which is the common value for zeolites [30,44,45], and thus, K 0 is the only parameter in Eq. (2) to be fitted. | K 0 ′ is fixed to the value of 4, which is the common value for zeolites [30,44,45], and thus, K 0 is the only parameter in Eq. (2) to be fitted. | The bulk modulus K 0 under ambient pressure is fitted from the results of hydrostatic pressure versus volumetric strain in Fig. 5d by means of the Birch-Murnaghan equation of state (Eqs. (1) and (2)). | Modification of poly(ethylene glycol) on the microstructure and mechanical properties of calcium silicate hydrates. | 10.1016/j.cemconres.2018.10.001
Electron energy-loss spectroscopy and first-principles calculation studies on a Ni–Ti shape memory alloy. For the purpose of simplicity, a super unit cell with the atomic concentration of Ni7Ti8 was constructed in order to simulate the Ni-depleted B2 matrix region surrounding the Ni4Ti3 precipitates. This was done by removing the Ni atom located at the center of a super unit cell consisting of 8 (i.e., 2×2×2) unit cells of the B2 structure. | This was done by removing the Ni atom located at the center of a super unit cell consisting of 8 (i.e., 2×2×2) unit cells of the B2 structure. | For the purpose of simplicity, a super unit cell with the atomic concentration of Ni7Ti8 was constructed in order to simulate the Ni-depleted B2 matrix region surrounding the Ni4Ti3 precipitates. | Electron energy-loss spectroscopy and first-principles calculation studies on a Ni–Ti shape memory alloy. | 10.1016/j.actamat.2007.10.001
Mechanical properties of an Al91–Mn6–Nd3 nanostructured alloy. In relation (1), the coefficient φ is a geometrical factor for indenters, which are not described as bodies of revolution like the pyramidal square-based Vickers indenter. Deduced from a three dimension simulation of the Vickers indentation, Antunes et al. [25] have proposed a value for such a parameter of 1.05, independently of the mechanical properties of the material. | Deduced from a three dimension simulation of the Vickers indentation, Antunes et al. [25] have proposed a value for such a parameter of 1.05, independently of the mechanical properties of the material. | In relation (1), the coefficient φ is a geometrical factor for indenters, which are not described as bodies of revolution like the pyramidal square-based Vickers indenter. | Mechanical properties of an Al91–Mn6–Nd3 nanostructured alloy. | 10.1016/j.msea.2011.06.003
A pressure-induced amorphous phase transition in magnesium-substituted β -tricalcium phosphate. The experiments were performed using monochromatic X-rays ( λ = 0.4066 Å ) and a two-dimensional (2D) imaging plate at distances of 249.2 mm, in the non-hydrostatic experiment (to ∼57 GPa), and 261.6 mm in the quasi-hydrostatic experiment (to ∼32 GPa). The distance of the 2D plate was calculated at ambient conditions using the gold contained within the sample chamber. | The distance of the 2D plate was calculated at ambient conditions using the gold contained within the sample chamber. | The experiments were performed using monochromatic X-rays ( λ = 0.4066 Å ) and a two-dimensional (2D) imaging plate at distances of 249.2 mm, in the non-hydrostatic experiment (to ∼57 GPa), and 261.6 mm in the quasi-hydrostatic experiment (to ∼32 GPa). | A pressure-induced amorphous phase transition in magnesium-substituted β -tricalcium phosphate. | 10.1016/j.ssc.2011.07.019
Compression effect on structure of the Li-stabilized high-temperature phase of Mn3(VO4)2 with composition Li0.2Mn2.9(VO4)2 - Raman spectroscopic and X-ray diffraction investigations. We have fitted the Raman mode frequency variation linearly and the slopes ∂ ω i ∂ P T have been estimated. Above 10 GPa the variation of mode frequency of asymmetric stretching mode at 797 cm-1 show softening behavior up to 13.0 GPa with a slope of - 2.7(9) cm-1/GPa. | Above 10 GPa the variation of mode frequency of asymmetric stretching mode at 797 cm-1 show softening behavior up to 13.0 GPa with a slope of - 2.7(9) cm-1/GPa. | We have fitted the Raman mode frequency variation linearly and the slopes ∂ ω i ∂ P T have been estimated. | Compression effect on structure of the Li-stabilized high-temperature phase of Mn3(VO4)2 with composition Li0.2Mn2.9(VO4)2 - Raman spectroscopic and X-ray diffraction investigations. | 10.1016/j.jallcom.2021.159418
Experimental and theoretical high pressure study of calcium hydroxyaluminate phases. The sample was filtrated in a Whatman system (90mm diameter Whatman filter with a pore size of 2.5μm on a Teflon® support) and washed twice with acetone and finally with ether [37]. In this case, a mixture of crystalline Ca3Al2(OH)12 and poorly-crystalline gibbsite, Al(OH)3, was obtained as evidenced by X-ray powder diffraction according to reaction (1). | In this case, a mixture of crystalline Ca3Al2(OH)12 and poorly-crystalline gibbsite, Al(OH)3, was obtained as evidenced by X-ray powder diffraction according to reaction (1). | The sample was filtrated in a Whatman system (90mm diameter Whatman filter with a pore size of 2.5μm on a Teflon® support) and washed twice with acetone and finally with ether [37]. | Experimental and theoretical high pressure study of calcium hydroxyaluminate phases. | 10.1016/j.cemconres.2017.03.011
Electronic structure of CdTe using GGA+USIC. This functional generally allows better band gaps and better structural properties than PBE to be obtained, at the cost of a great increment in computer time. A plane wave cutoff of 460eV has been used for the wave functions. | A plane wave cutoff of 460eV has been used for the wave functions. | This functional generally allows better band gaps and better structural properties than PBE to be obtained, at the cost of a great increment in computer time. | Electronic structure of CdTe using GGA+USIC. | 10.1016/j.physb.2014.07.015
Phase transition and high-pressure behavior of ulexite, a potential aggregate in radiation-shielding concretes. The Ca- and Na- polyhedral chains run parallel to c, the fiber-axis optical direction, whereas on the ab plane the whole structure is kept together by a pervasive H-bonds network, which is expected to play a primary role on the crystal-structure stability. Ulexite, like most borates at ambient pressure (i.e., kernite, colemanite, meyerhofferrite, kurnakovite), has boron in both trigonal planar (B2 and B5) and tetrahedral (B1, B3 and B4) coordination. | Ulexite, like most borates at ambient pressure (i.e., kernite, colemanite, meyerhofferrite, kurnakovite), has boron in both trigonal planar (B2 and B5) and tetrahedral (B1, B3 and B4) coordination. | The Ca- and Na- polyhedral chains run parallel to c, the fiber-axis optical direction, whereas on the ab plane the whole structure is kept together by a pervasive H-bonds network, which is expected to play a primary role on the crystal-structure stability. | Phase transition and high-pressure behavior of ulexite, a potential aggregate in radiation-shielding concretes. | 10.1016/j.conbuildmat.2021.123188
High pressure studies on Thorium-Praseodymium mixed oxides. However, the high pressure phase could be indexed to the α-PbCl2 type structure as reported earlier [8–10,13]. Rietveld refinement has been carried out for all the diffraction patterns using the GSAS + EXPGUI package [20,21]. | Rietveld refinement has been carried out for all the diffraction patterns using the GSAS + EXPGUI package [20,21]. | However, the high pressure phase could be indexed to the α-PbCl2 type structure as reported earlier [8–10,13]. | High pressure studies on Thorium-Praseodymium mixed oxides. | 10.1016/j.jnucmat.2017.10.029
Structural, elastic, thermodynamic, and electronic properties of BaHfO3: A first-principles study using GGA-PBEsol + TB-mBJ approach. In Table 6 , we show our values of the band gap and the inter-band transition energies along with available data in the literature [4,14,15,51,52]. The top of the valence band (VB) is at R and the bottom of the conduction band (CB) is at Γ, leading to an indirect band gap R-Γ of 5.66 eV, in good agreement with the experimental value (5.8 eV) of Dudek et al. [4] and the calculated value (5.9 eV) of Evarestov [51] using the hybrid exchange-correlation functional PBE0. | The top of the valence band (VB) is at R and the bottom of the conduction band (CB) is at Γ, leading to an indirect band gap R-Γ of 5.66 eV, in good agreement with the experimental value (5.8 eV) of Dudek et al. [4] and the calculated value (5.9 eV) of Evarestov [51] using the hybrid exchange-correlation functional PBE0. | In Table 6 , we show our values of the band gap and the inter-band transition energies along with available data in the literature [4,14,15,51,52]. | Structural, elastic, thermodynamic, and electronic properties of BaHfO3: A first-principles study using GGA-PBEsol + TB-mBJ approach. | 10.1016/j.cocom.2018.e00296
Structural and thermodynamic properties of antiperovskite SbNMg3. Finally, we gave a brief conclusion in Section 4. The zero temperature energy calculations are performed using the Wien2k package [11], which is based on the density functional theory. | The zero temperature energy calculations are performed using the Wien2k package [11], which is based on the density functional theory. | Finally, we gave a brief conclusion in Section 4. | Structural and thermodynamic properties of antiperovskite SbNMg3. | 10.1016/j.commatsci.2008.02.006
Isostructural phase transition by point defect reorganization in the binary type-I clathrate Ba7.5Si45. Moreover, charge density difference plots and Bader analysis indicate that the Si atom in the cage center is indeed charge neutral (Fig. 8). Thus, remarkably, the Si atom trap in the dodecahedral cage appears to be neutral and almost no deformation of its electronic clouds toward the induced vacancy on the cage is observed, while Ba atoms at the cluster center are known to donate their 's' electrons to the Si framework [45,46]. | Thus, remarkably, the Si atom trap in the dodecahedral cage appears to be neutral and almost no deformation of its electronic clouds toward the induced vacancy on the cage is observed, while Ba atoms at the cluster center are known to donate their 's' electrons to the Si framework [45,46]. | Moreover, charge density difference plots and Bader analysis indicate that the Si atom in the cage center is indeed charge neutral (Fig. 8). | Isostructural phase transition by point defect reorganization in the binary type-I clathrate Ba7.5Si45. | 10.1016/j.actamat.2021.116824
First-principles calculations of the effect of Ge content on the electronic, mechanical and acoustic properties of Li17Si4-xGex. For cubic system, the generalized elastic stability criteria [35] are The obtained elastic constants can be used to deduce bulk modulus B, shear modulus G through the Hill's approximation [36]. Young's modulus E can be obtained by formula E = 9BG/(3B + G) [36]. | Young's modulus E can be obtained by formula E = 9BG/(3B + G) [36]. | For cubic system, the generalized elastic stability criteria [35] are The obtained elastic constants can be used to deduce bulk modulus B, shear modulus G through the Hill's approximation [36]. | First-principles calculations of the effect of Ge content on the electronic, mechanical and acoustic properties of Li17Si4-xGex. | 10.1016/j.cap.2019.03.014
Structural and thermodynamic properties of antiperovskite SbNMg3. The thermodynamic properties of SbNMg3 antiperovskite are predicted using the quasi-harmonic Debye model in the whole pressure range from 0 to 30GPa and temperature range from 0 to 1200K. The reported calculations provide new structural, elastic and thermodynamic results for SbNMg3 antiperovskite. | The reported calculations provide new structural, elastic and thermodynamic results for SbNMg3 antiperovskite. | The thermodynamic properties of SbNMg3 antiperovskite are predicted using the quasi-harmonic Debye model in the whole pressure range from 0 to 30GPa and temperature range from 0 to 1200K. | Structural and thermodynamic properties of antiperovskite SbNMg3. | 10.1016/j.commatsci.2008.02.006
Thermal expansion and compressibility of alamosite (PbSiO3) determined by in-situ synchrotron X-ray diffraction. The sample here studied was obtained by the crystallization of the PbO·SiO2 glass reported as “batch 1” by Cassar et al. [18], more specifically by carrying out isothermal treatments at 540 °C for 6 days which results in pure monoclinic alamosite without presence of any spurious metastable phases. Due to the crystallization process, the material density increases from 5.92 (2) g/cm3 (glass) to 6.26 (1) g/cm3 (crystal). | Due to the crystallization process, the material density increases from 5.92 (2) g/cm3 (glass) to 6.26 (1) g/cm3 (crystal). | The sample here studied was obtained by the crystallization of the PbO·SiO2 glass reported as “batch 1” by Cassar et al. [18], more specifically by carrying out isothermal treatments at 540 °C for 6 days which results in pure monoclinic alamosite without presence of any spurious metastable phases. | Thermal expansion and compressibility of alamosite (PbSiO3) determined by in-situ synchrotron X-ray diffraction. | 10.1016/j.ceramint.2022.08.012
High pressure X-ray diffraction study of sodium oxide (Na2O): Observations of amorphization and equation of state measurements to 15.9 GPa. The vaporized oxygen has been detected in the golvebox used for loading; and NaOH has been confirmed by its diffraction patterns as shown in the later section of this paper. High-pressure experiments were performed in a symmetric diamond anvil cell (DAC) with flat anvil of 500 μm in diameter. | High-pressure experiments were performed in a symmetric diamond anvil cell (DAC) with flat anvil of 500 μm in diameter. | The vaporized oxygen has been detected in the golvebox used for loading; and NaOH has been confirmed by its diffraction patterns as shown in the later section of this paper. | High pressure X-ray diffraction study of sodium oxide (Na2O): Observations of amorphization and equation of state measurements to 15.9 GPa. | 10.1016/j.jallcom.2020.153793
A Gupta potential for magnesium in hcp phase. The [0001] direction is simpler than the other directions above, which agree more reasonable with the experimental curves. At the symmetric values (A1, A3), the derivations are 0.29 (0.48)THz. | At the symmetric values (A1, A3), the derivations are 0.29 (0.48)THz. | The [0001] direction is simpler than the other directions above, which agree more reasonable with the experimental curves. | A Gupta potential for magnesium in hcp phase. | 10.1016/j.commatsci.2014.11.023
Prediction of mechanical properties of grafted kaolinite – A DFT study. ES is grateful for the financial support by the Scientific Grant Agency VEGA (Grant 2/0021/19 and Slovak Research and Development Agency (APVV-18-0075). DT acknowledges the support by the bilateral FWF-DFG project No. I3263-N34. | DT acknowledges the support by the bilateral FWF-DFG project No. I3263-N34. | ES is grateful for the financial support by the Scientific Grant Agency VEGA (Grant 2/0021/19 and Slovak Research and Development Agency (APVV-18-0075). | Prediction of mechanical properties of grafted kaolinite – A DFT study. | 10.1016/j.clay.2020.105692
Spherical shaped LiCo0.5Mn0.5PO4-carbon composite as high voltage cathode material for conventional and flexible Li-ion batteries. It reveals the initial discharge capacities lie within the range of 141-140 mA h g-1, and the cyclic process continues up to 100 cycles. At the 100th cycle, discharge capacities are 136 and 134 mA h g-1, and the resultant capacity retentions are 96.45 and 95.71%, respectively. | At the 100th cycle, discharge capacities are 136 and 134 mA h g-1, and the resultant capacity retentions are 96.45 and 95.71%, respectively. | It reveals the initial discharge capacities lie within the range of 141-140 mA h g-1, and the cyclic process continues up to 100 cycles. | Spherical shaped LiCo0.5Mn0.5PO4-carbon composite as high voltage cathode material for conventional and flexible Li-ion batteries. | 10.1016/j.carbon.2022.02.034
Compression effect on structure of the Li-stabilized high-temperature phase of Mn3(VO4)2 with composition Li0.2Mn2.9(VO4)2 - Raman spectroscopic and X-ray diffraction investigations. Fig. 1(a) & (b) shows the XRD pattern of both the compounds at ambient conditions. Rietveld analysis shows that orthorhombic lt-MnVO only contained traces of ~1 wt% of Mn2V2O7, whereas the tetragonal phase of Li-MnVO contained ~ 2 wt% of Mn3O4. | Rietveld analysis shows that orthorhombic lt-MnVO only contained traces of ~1 wt% of Mn2V2O7, whereas the tetragonal phase of Li-MnVO contained ~ 2 wt% of Mn3O4. | Fig. 1(a) & (b) shows the XRD pattern of both the compounds at ambient conditions. | Compression effect on structure of the Li-stabilized high-temperature phase of Mn3(VO4)2 with composition Li0.2Mn2.9(VO4)2 - Raman spectroscopic and X-ray diffraction investigations. | 10.1016/j.jallcom.2021.159418
Pressure induced transformations in condensed and molecular phases of C60. In our calculations, we use the original simpler form of the BP. For the inter-molecular long range interactions between the non-bonded i th and j th carbon atoms, interaction potential of the 6-exp form is used, which is given by the expression: A , B and α are the interaction parameters given in Ref. [19]. | For the inter-molecular long range interactions between the non-bonded i th and j th carbon atoms, interaction potential of the 6-exp form is used, which is given by the expression: A , B and α are the interaction parameters given in Ref. [19]. | In our calculations, we use the original simpler form of the BP. | Pressure induced transformations in condensed and molecular phases of C60. | 10.1016/j.carbon.2009.10.021
Structural studies of AgSbTe2 under pressure: Experimental and theoretical analyses. The variation in the crystal structure of AgSbTe2 with pressure was examined theoretically and experimentally. The L11 and D4 structures with cation ordering were energetically degenerate over the whole pressure range, while the ordered NaCl structure was energetically unfavorable. | The L11 and D4 structures with cation ordering were energetically degenerate over the whole pressure range, while the ordered NaCl structure was energetically unfavorable. | The variation in the crystal structure of AgSbTe2 with pressure was examined theoretically and experimentally. | Structural studies of AgSbTe2 under pressure: Experimental and theoretical analyses. | 10.1016/j.cap.2014.09.004
Spherical shaped LiCo0.5Mn0.5PO4-carbon composite as high voltage cathode material for conventional and flexible Li-ion batteries. It shows the peaks that exist below the wavenumber of 400 cm-1 are considered external stretchings. The internal vibrations lie within the range of 400–1200 cm-1. | The internal vibrations lie within the range of 400–1200 cm-1. | It shows the peaks that exist below the wavenumber of 400 cm-1 are considered external stretchings. | Spherical shaped LiCo0.5Mn0.5PO4-carbon composite as high voltage cathode material for conventional and flexible Li-ion batteries. | 10.1016/j.carbon.2022.02.034
Spherical shaped LiCo0.5Mn0.5PO4-carbon composite as high voltage cathode material for conventional and flexible Li-ion batteries. Mn3+ ion holds high spin d4-configuration, consisting of two different states that are t2g 3 dz2 and t2g 3 d(x2-y2). The bond length of Mn-O expends along the z-direction and shrinks along the xy-plane within the MnO6 polyhedra leading to lower de-stabilization energy of Mn. | The bond length of Mn-O expends along the z-direction and shrinks along the xy-plane within the MnO6 polyhedra leading to lower de-stabilization energy of Mn. | Mn3+ ion holds high spin d4-configuration, consisting of two different states that are t2g 3 dz2 and t2g 3 d(x2-y2). | Spherical shaped LiCo0.5Mn0.5PO4-carbon composite as high voltage cathode material for conventional and flexible Li-ion batteries. | 10.1016/j.carbon.2022.02.034
Structural studies of AgSbTe2 under pressure: Experimental and theoretical analyses. We used space groups of P4/mmm, R 3 ¯ m , and F d 3 ¯ m for the ordered NaCl, L11, and D4 structures, respectively, for the refinement. It was found that the space groups of the ordered NaCl and L11 phase were identical to those suggested by Quarez et al., whereas the space group F d 3 ¯ m structures have not been proposed experimentally before. | It was found that the space groups of the ordered NaCl and L11 phase were identical to those suggested by Quarez et al., whereas the space group F d 3 ¯ m structures have not been proposed experimentally before. | We used space groups of P4/mmm, R 3 ¯ m , and F d 3 ¯ m for the ordered NaCl, L11, and D4 structures, respectively, for the refinement. | Structural studies of AgSbTe2 under pressure: Experimental and theoretical analyses. | 10.1016/j.cap.2014.09.004
Spherical shaped LiCo0.5Mn0.5PO4-carbon composite as high voltage cathode material for conventional and flexible Li-ion batteries. These lead to the enhancement of ionic and electrical conductivity. The galvanostatic discharge plot of Li/LMCP@C at different Cʹ-rates (0.1, 1, 2, 3, 4, 5, 10, 20 and 100 Cʹ, 1Cʹ = 169.1 mA h g-1) are shown in Fig. 4c, and it evidently demonstrates the initial discharge capacities at 0.1, and 100 Cʹ are 156.5 and 80 mA h g-1, respectively. | The galvanostatic discharge plot of Li/LMCP@C at different Cʹ-rates (0.1, 1, 2, 3, 4, 5, 10, 20 and 100 Cʹ, 1Cʹ = 169.1 mA h g-1) are shown in Fig. 4c, and it evidently demonstrates the initial discharge capacities at 0.1, and 100 Cʹ are 156.5 and 80 mA h g-1, respectively. | These lead to the enhancement of ionic and electrical conductivity. | Spherical shaped LiCo0.5Mn0.5PO4-carbon composite as high voltage cathode material for conventional and flexible Li-ion batteries. | 10.1016/j.carbon.2022.02.034
Ab initio simulation of amorphous BC3. None of the phases proposed in theoretical investigations have been observed in any experiment yet. The first high pressure-experiment suggested that BC3 transformed into a mixed state having B4C and B-doped diamond phases at 20 GPa and 2300 K [28]. | The first high pressure-experiment suggested that BC3 transformed into a mixed state having B4C and B-doped diamond phases at 20 GPa and 2300 K [28]. | None of the phases proposed in theoretical investigations have been observed in any experiment yet. | Ab initio simulation of amorphous BC3. | 10.1016/j.commatsci.2020.109622
Normal and anomalous self-healing mechanism of crystalline calcium silicate hydrates. For example, the Lowenstein rule might be circumvented under some kinetic constraints. For tobermorite 11 Å, the presence of 2 aluminum tetrahedra together in Q3 bridging sites might be considered a direct consequence of the phase transition from an Al-tobermorite 14 Å. | For tobermorite 11 Å, the presence of 2 aluminum tetrahedra together in Q3 bridging sites might be considered a direct consequence of the phase transition from an Al-tobermorite 14 Å. | For example, the Lowenstein rule might be circumvented under some kinetic constraints. | Normal and anomalous self-healing mechanism of crystalline calcium silicate hydrates. | 10.1016/j.cemconres.2021.106356
Structural, elastic, thermodynamic, and electronic properties of BaHfO3: A first-principles study using GGA-PBEsol + TB-mBJ approach. The dielectric constant was substantially improved by replacing Hf ions with Ti ions. A dielectric constant k∼90 was obtained for BaHf0.5Ti0.5O3 annealed at 700 K [4]. | A dielectric constant k∼90 was obtained for BaHf0.5Ti0.5O3 annealed at 700 K [4]. | The dielectric constant was substantially improved by replacing Hf ions with Ti ions. | Structural, elastic, thermodynamic, and electronic properties of BaHfO3: A first-principles study using GGA-PBEsol + TB-mBJ approach. | 10.1016/j.cocom.2018.e00296
Investigating the elastic, mechanical, and thermal properties of polycrystalline Mo2C under high pressure and high temperature. Fig. 5b shows the Debye temperature as a function of pressure in the ultrasonic experiment. The obtained data were fitted by a polynomial function, yielding the relationship Θ D (K) = 520 + 3.08P-0.026P 2. | The obtained data were fitted by a polynomial function, yielding the relationship Θ D (K) = 520 + 3.08P-0.026P 2. | Fig. 5b shows the Debye temperature as a function of pressure in the ultrasonic experiment. | Investigating the elastic, mechanical, and thermal properties of polycrystalline Mo2C under high pressure and high temperature. | 10.1016/j.ceramint.2022.10.195
Tensile behavior of Al1− x Mo x crystalline and amorphous thin films. Young’s, bulk and shear moduli are seen to increase with increasing addition of the stiffer Mo atom. Both the Young’s and shear moduli appear to saturate above ∼20at.%% Mo at values of ∼150 and 50GPa, respectively. | Both the Young’s and shear moduli appear to saturate above ∼20at.%% Mo at values of ∼150 and 50GPa, respectively. | Young’s, bulk and shear moduli are seen to increase with increasing addition of the stiffer Mo atom. | Tensile behavior of Al1− x Mo x crystalline and amorphous thin films. | 10.1016/j.actamat.2012.11.020
Spherical shaped LiCo0.5Mn0.5PO4-carbon composite as high voltage cathode material for conventional and flexible Li-ion batteries. The galvanostatic discharge plot of Li/LMCP@C at different Cʹ-rates (0.1, 1, 2, 3, 4, 5, 10, 20 and 100 Cʹ, 1Cʹ = 169.1 mA h g-1) are shown in Fig. 4c, and it evidently demonstrates the initial discharge capacities at 0.1, and 100 Cʹ are 156.5 and 80 mA h g-1, respectively. The areal capacities of Li/LMCP@C at various scan rates are illustrated in Fig. 4d, and it explores that the areal capacity reduces with the enhancement of current density. | The areal capacities of Li/LMCP@C at various scan rates are illustrated in Fig. 4d, and it explores that the areal capacity reduces with the enhancement of current density. | The galvanostatic discharge plot of Li/LMCP@C at different Cʹ-rates (0.1, 1, 2, 3, 4, 5, 10, 20 and 100 Cʹ, 1Cʹ = 169.1 mA h g-1) are shown in Fig. 4c, and it evidently demonstrates the initial discharge capacities at 0.1, and 100 Cʹ are 156.5 and 80 mA h g-1, respectively. | Spherical shaped LiCo0.5Mn0.5PO4-carbon composite as high voltage cathode material for conventional and flexible Li-ion batteries. | 10.1016/j.carbon.2022.02.034
A Gupta potential for magnesium in hcp phase. For example, Cleir’s potential [12] significantly overestimates C 33 by 6.73GPa and underestimates C 44 by 5GPa, respectively, while the deviations of C 33 and C 44 between our potential and experiment are only 3.21GPa and 2.34GPa, respectively. The discrepancies between our theoretical results and experiments might be ascribed to two factors: (1) the noncubic structure of the hcp phase since the Gupta potential is based on the functional of central interactions [12]; (2) the cohesion in Gupta potential successfully accounts for the d–d and s–d contributions within the rectangular d band model [30] while extension to the sp simple metals (like Mg) may somewhat deviate from this picture. | The discrepancies between our theoretical results and experiments might be ascribed to two factors: (1) the noncubic structure of the hcp phase since the Gupta potential is based on the functional of central interactions [12]; (2) the cohesion in Gupta potential successfully accounts for the d–d and s–d contributions within the rectangular d band model [30] while extension to the sp simple metals (like Mg) may somewhat deviate from this picture. | For example, Cleir’s potential [12] significantly overestimates C 33 by 6.73GPa and underestimates C 44 by 5GPa, respectively, while the deviations of C 33 and C 44 between our potential and experiment are only 3.21GPa and 2.34GPa, respectively. | A Gupta potential for magnesium in hcp phase. | 10.1016/j.commatsci.2014.11.023
Phase stability and incompressibility of tungsten boride (WB) researched by in-situ high pressure x-ray diffraction. Besides, the results of WB are comparable to that of diamond and both of them have similar valence electron density [23,29]. From Table 1, it was noted that bulk modulus of WB using x-ray diffraction techniques was much higher than the value obtained by ultrasonic measurement on bulk WB ceramics. | From Table 1, it was noted that bulk modulus of WB using x-ray diffraction techniques was much higher than the value obtained by ultrasonic measurement on bulk WB ceramics. | Besides, the results of WB are comparable to that of diamond and both of them have similar valence electron density [23,29]. | Phase stability and incompressibility of tungsten boride (WB) researched by in-situ high pressure x-ray diffraction. | 10.1016/j.physb.2017.06.028
Modification of poly(ethylene glycol) on the microstructure and mechanical properties of calcium silicate hydrates. The refinement protocol described above was employed to analyze the diffraction patterns shown in Fig. 4. It should be noted that a previous HP-XRD study suggested, the angle γ of tobermorite (a structural analog of C-S-H) differed by ±0.1°, as long as the hydrostatic pressure was lower than 5 GPa [30]. | It should be noted that a previous HP-XRD study suggested, the angle γ of tobermorite (a structural analog of C-S-H) differed by ±0.1°, as long as the hydrostatic pressure was lower than 5 GPa [30]. | The refinement protocol described above was employed to analyze the diffraction patterns shown in Fig. 4. | Modification of poly(ethylene glycol) on the microstructure and mechanical properties of calcium silicate hydrates. | 10.1016/j.cemconres.2018.10.001
Normal and anomalous self-healing mechanism of crystalline calcium silicate hydrates. Contrarily, normal tobermorite exhibited a progressive amorphization, as reflected by the broadening of the peak. Additionally, crossover behavior occurred at pressures of about 2.5 GPa, the point at which an intermediate phase of tobermorite 10 Å was observed upon heating at 150 °C. | Additionally, crossover behavior occurred at pressures of about 2.5 GPa, the point at which an intermediate phase of tobermorite 10 Å was observed upon heating at 150 °C. | Contrarily, normal tobermorite exhibited a progressive amorphization, as reflected by the broadening of the peak. | Normal and anomalous self-healing mechanism of crystalline calcium silicate hydrates. | 10.1016/j.cemconres.2021.106356
Bulk modulus of basic sodalite, Na8[AlSiO4]6(OH)2·2H2O, a possible zeolitic precursor in coal-fly-ash-based geopolymers. The source material for the tested sample was an aluminosilicate glass that was separated from a Class F fly ash by using the density difference of the constituents. The original Class F fly ash was mixed into a mixture solution containing deionized water and 30ml/l calgon [5% sodium hexametaphosphate, (NaPO3)6, used as a deflocculant], in a 2-liter beaker, with a solid-to-liquid ratio of 100g/l. | The original Class F fly ash was mixed into a mixture solution containing deionized water and 30ml/l calgon [5% sodium hexametaphosphate, (NaPO3)6, used as a deflocculant], in a 2-liter beaker, with a solid-to-liquid ratio of 100g/l. | The source material for the tested sample was an aluminosilicate glass that was separated from a Class F fly ash by using the density difference of the constituents. | Bulk modulus of basic sodalite, Na8[AlSiO4]6(OH)2·2H2O, a possible zeolitic precursor in coal-fly-ash-based geopolymers. | 10.1016/j.cemconres.2010.09.012
Influence of Se doping on recently synthesized NaInS2-xSex solid solutions for potential thermo-mechanical applications studied via first-principles method. The predicted value of C v has been compared with similar work reported by T. Ma et al. [16]. It is found that our calculated C v values of NaInS2 and NaInSe2 are 94.64 and 96.02 J/mol.K are higher than that (86.88 and 92.30 J/mol.K) reported for LiInS2 and LiInSe2 compounds, respectively. | It is found that our calculated C v values of NaInS2 and NaInSe2 are 94.64 and 96.02 J/mol.K are higher than that (86.88 and 92.30 J/mol.K) reported for LiInS2 and LiInSe2 compounds, respectively. | The predicted value of C v has been compared with similar work reported by T. Ma et al. [16]. | Influence of Se doping on recently synthesized NaInS2-xSex solid solutions for potential thermo-mechanical applications studied via first-principles method. | 10.1016/j.mtcomm.2020.101988
Experimental and theoretical high pressure study of calcium hydroxyaluminate phases. This work has been partially supported by the Project FIS2013-48286-C2-1-P of the Spanish Ministry of Economy and Competitiveness MINECO, the Basque Government under the ETORTEK Program 2014 (nanoGUNE2014), and the University of the Basque Country (Grant No. IT-756-13). Supplementary data to this article can be found online at http://dx.d>oi.org/10.1016/j.c>emconres.2.017.03.011. | Supplementary data to this article can be found online at http://dx.d>oi.org/10.1016/j.c>emconres.2.017.03.011. | This work has been partially supported by the Project FIS2013-48286-C2-1-P of the Spanish Ministry of Economy and Competitiveness MINECO, the Basque Government under the ETORTEK Program 2014 (nanoGUNE2014), and the University of the Basque Country (Grant No. IT-756-13). | Experimental and theoretical high pressure study of calcium hydroxyaluminate phases. | 10.1016/j.cemconres.2017.03.011
Tensile behavior of Al1− x Mo x crystalline and amorphous thin films. The addition of Mo in the alloyed thin films clearly strengthens the material, as demonstrated in Fig. 8 . The fcc solid solution compositional range demonstrates the most potent strengthening, while the strength appears to saturate at compositions higher than 18at.%% Mo. | The fcc solid solution compositional range demonstrates the most potent strengthening, while the strength appears to saturate at compositions higher than 18at.%% Mo. | The addition of Mo in the alloyed thin films clearly strengthens the material, as demonstrated in Fig. 8 . | Tensile behavior of Al1− x Mo x crystalline and amorphous thin films. | 10.1016/j.actamat.2012.11.020
High pressure X-ray diffraction study of sodium oxide (Na2O): Observations of amorphization and equation of state measurements to 15.9 GPa. Fitting the pressure-volume data to the third-order Birch-Murnaghan equation of state we obtain four sets of B 0 data of Na2O by fixing the V 0 or B 0 ’ either as a constant or variable. NaOH also exhibits a reversible structural phase transition from orthorhombic (Cmcm, NaOH-I) to orthorhombic (Pbcm, NaOH-II) structure at the range of 0.5–2.1 GPa, which is in line with previous study. | NaOH also exhibits a reversible structural phase transition from orthorhombic (Cmcm, NaOH-I) to orthorhombic (Pbcm, NaOH-II) structure at the range of 0.5–2.1 GPa, which is in line with previous study. | Fitting the pressure-volume data to the third-order Birch-Murnaghan equation of state we obtain four sets of B 0 data of Na2O by fixing the V 0 or B 0 ’ either as a constant or variable. | High pressure X-ray diffraction study of sodium oxide (Na2O): Observations of amorphization and equation of state measurements to 15.9 GPa. | 10.1016/j.jallcom.2020.153793
Structure and elastic property of nanosized complex oxide particles in ferritic/martensitic alloy: An electron energy-loss spectroscopy study. The formation of nanosized Y2.16Si1.76O7 and Y2.15Ti1.95O7 were confirmed by the ELNES of the O K, Si L 2,3 and Ti L 2,3 edges, respectively. The VEELS further revealed that the bulk modulus of Y2.16Si1.76O7 is lower than that of Y2.15Ti1.95O7 particles. | The VEELS further revealed that the bulk modulus of Y2.16Si1.76O7 is lower than that of Y2.15Ti1.95O7 particles. | The formation of nanosized Y2.16Si1.76O7 and Y2.15Ti1.95O7 were confirmed by the ELNES of the O K, Si L 2,3 and Ti L 2,3 edges, respectively. | Structure and elastic property of nanosized complex oxide particles in ferritic/martensitic alloy: An electron energy-loss spectroscopy study. | 10.1016/j.jnucmat.2011.06.023
First principles study on electronic properties and mechanical stability of HfRhZ (Z = As and Sb) half Heusler alloys. The obtained values of the chosen alloys are in good agreement with that of reported study [8,6]. The non-spin polarized band structures of the studied γ -HfRhZ(Z = As and Sb) alloys are calculated along the high symmetry (W-L- Γ -X-W-K) directions using GGA and TB-mBJ approaches, as shown in Figs. 4 (a and b) and 5 (a and b). | The non-spin polarized band structures of the studied γ -HfRhZ(Z = As and Sb) alloys are calculated along the high symmetry (W-L- Γ -X-W-K) directions using GGA and TB-mBJ approaches, as shown in Figs. 4 (a and b) and 5 (a and b). | The obtained values of the chosen alloys are in good agreement with that of reported study [8,6]. | First principles study on electronic properties and mechanical stability of HfRhZ (Z = As and Sb) half Heusler alloys. | 10.1016/j.jcrysgro.2021.126468
Investigations on the structural, elastic and electronic properties of the orthorhombic Zirconium–Nickel alloy under different pressure. The optimized Zr and Ni atoms all locate in 4c site, i.e. atoms at (0, y, 1/4), yNi =0.084 and yZr =0.362, which are in good agreement with the experimental data [8,16,18,19], as shown in Table 1 . In a second step a set of calculations was done around optimized minima to obtain the equilibrium ground state energy-volume (E–V) data, i.e. V from 0.52V 0 to 1.92V 0, where V 0 is the equilibrium unit cell volume at zero pressure, which are fitting to the Brich–Murnaghan of state (EOS) [17]. | In a second step a set of calculations was done around optimized minima to obtain the equilibrium ground state energy-volume (E–V) data, i.e. V from 0.52V 0 to 1.92V 0, where V 0 is the equilibrium unit cell volume at zero pressure, which are fitting to the Brich–Murnaghan of state (EOS) [17]. | The optimized Zr and Ni atoms all locate in 4c site, i.e. atoms at (0, y, 1/4), yNi =0.084 and yZr =0.362, which are in good agreement with the experimental data [8,16,18,19], as shown in Table 1 . | Investigations on the structural, elastic and electronic properties of the orthorhombic Zirconium–Nickel alloy under different pressure. | 10.1016/j.commatsci.2012.07.013
Electron energy-loss spectroscopy and first-principles calculation studies on a Ni–Ti shape memory alloy. Also, plasma cleaning was carried out to reduce contamination during the spectrum acquisition with a focused electron beam. EELS spectra were collected in diffraction mode with a camera length of 195mm and an entrance aperture to the GIF system of 2mm, corresponding to an effective collection semi-angle of about of 3.5mrad. | EELS spectra were collected in diffraction mode with a camera length of 195mm and an entrance aperture to the GIF system of 2mm, corresponding to an effective collection semi-angle of about of 3.5mrad. | Also, plasma cleaning was carried out to reduce contamination during the spectrum acquisition with a focused electron beam. | Electron energy-loss spectroscopy and first-principles calculation studies on a Ni–Ti shape memory alloy. | 10.1016/j.actamat.2007.10.001
Structure and elastic property of nanosized complex oxide particles in ferritic/martensitic alloy: An electron energy-loss spectroscopy study. The chemical composition and electronic structure of the Y2.2Ti2.3O7 complex oxides were also certificated by Klimiankou et al. using EELS [7]. The present TEM and EELS results of the Y2.15Ti1.95O7 complex oxides in the ODS alloy are consistent with the results in the literature. | The present TEM and EELS results of the Y2.15Ti1.95O7 complex oxides in the ODS alloy are consistent with the results in the literature. | The chemical composition and electronic structure of the Y2.2Ti2.3O7 complex oxides were also certificated by Klimiankou et al. using EELS [7]. | Structure and elastic property of nanosized complex oxide particles in ferritic/martensitic alloy: An electron energy-loss spectroscopy study. | 10.1016/j.jnucmat.2011.06.023
Influence of lattice defects on the high pressure properties of Ni0.66Mn2.3 4O4 NTC ceramics. An additional complication is a partial disproportionation of Mn3+ cations to form Mn2+ and Mn4+ ions. Due to the lack of crystal field stabilization, Mn2+ cations occupy the tetrahedral sites, whereas Mn3+ and Mn4+ cations have a strong preference to take the octahedral sites. | Due to the lack of crystal field stabilization, Mn2+ cations occupy the tetrahedral sites, whereas Mn3+ and Mn4+ cations have a strong preference to take the octahedral sites. | An additional complication is a partial disproportionation of Mn3+ cations to form Mn2+ and Mn4+ ions. | Influence of lattice defects on the high pressure properties of Ni0.66Mn2.3 4O4 NTC ceramics. | 10.1016/j.ceramint.2022.11.106
Theoretical insight into the structural, elastic and electronic properties of N4H4 compounds. Moreover, these elastic constants of orthorhombic N4H4 satisfy the Born’s stability criterion [30], suggesting that orthorhombic structure is mechanically stable. To the best of our knowledge, this is the first time that the elastic constants of monoclinic and triclinic N4H4 have been studied. | To the best of our knowledge, this is the first time that the elastic constants of monoclinic and triclinic N4H4 have been studied. | Moreover, these elastic constants of orthorhombic N4H4 satisfy the Born’s stability criterion [30], suggesting that orthorhombic structure is mechanically stable. | Theoretical insight into the structural, elastic and electronic properties of N4H4 compounds. | 10.1016/j.commatsci.2013.09.009
Elastic and electronic properties of M585 carbon under pressure. Orthorhombic W-carbon [14] was predicted in 2011, which possesses transparent and superhard properties as a potential product of cold-compressing graphite. Meanwhile, W-carbon is more stable than M-carbon and bct-C4 due to its lower enthalpy. | Meanwhile, W-carbon is more stable than M-carbon and bct-C4 due to its lower enthalpy. | Orthorhombic W-carbon [14] was predicted in 2011, which possesses transparent and superhard properties as a potential product of cold-compressing graphite. | Elastic and electronic properties of M585 carbon under pressure. | 10.1016/j.cjph.2016.05.001
Normal and anomalous self-healing mechanism of crystalline calcium silicate hydrates. Q3 represents branching sites and Q4 cross-linking sites in a three dimensional framework in the ranges of -95 to -100 ppm and from 103 to 115 ppm, respectively [23]. Deconvolution data is listed in Table S3. | Deconvolution data is listed in Table S3. | Q3 represents branching sites and Q4 cross-linking sites in a three dimensional framework in the ranges of -95 to -100 ppm and from 103 to 115 ppm, respectively [23]. | Normal and anomalous self-healing mechanism of crystalline calcium silicate hydrates. | 10.1016/j.cemconres.2021.106356
Phase stability, mechanical and electronic properties of Hf-Te alloys from first-principles calculations. To obtain further information of the Hf-Te alloys, it is necessary to provide the electronic structures here. Fig. 4 shows the total density of states (TDOS) for the Hf-Te alloys, together with the partial density of states (PDOS) for the elements Hf and Te. | Fig. 4 shows the total density of states (TDOS) for the Hf-Te alloys, together with the partial density of states (PDOS) for the elements Hf and Te. | To obtain further information of the Hf-Te alloys, it is necessary to provide the electronic structures here. | Phase stability, mechanical and electronic properties of Hf-Te alloys from first-principles calculations. | 10.1016/j.cjph.2019.04.021
Electronic structure of CdTe using GGA+USIC. For PBE+USIC, the band is higher than in the experiment, and the dispersion is fine, while for HSE, the band is lower and the dispersion is underestimated again. The electrostatic average potential is similar in HSE and PBE+USIC, 0.2 and 0.3eV higher than for PBE, respectively. | The electrostatic average potential is similar in HSE and PBE+USIC, 0.2 and 0.3eV higher than for PBE, respectively. | For PBE+USIC, the band is higher than in the experiment, and the dispersion is fine, while for HSE, the band is lower and the dispersion is underestimated again. | Electronic structure of CdTe using GGA+USIC. | 10.1016/j.physb.2014.07.015
Photoluminescence and phase transition in Er2O3 under high pressure. However, these results are not consistent. The reported transition pressures of C→B [5,11] and C→A [5,21] are inconsistent under different hydrostatic conditions. | The reported transition pressures of C→B [5,11] and C→A [5,21] are inconsistent under different hydrostatic conditions. | However, these results are not consistent. | Photoluminescence and phase transition in Er2O3 under high pressure. | 10.1016/j.jallcom.2017.07.219
First-principles study of hydronitrogen compounds: Molecular crystalline NH4N3 and N2H5N3. Hydronitrogen compounds (N n H m ) with hydrogen and nitrogen are potential high energy density materials (HEDMs) with a wide range of applications as energetic materials used in propellants, explosives, weapons and fuels [1–3], hydrogen storage materials based on metal–N–H [4], as well as plasma [5]. A lot of theoretical and experimental works have been devoted to study various phases of hydronitrogen compounds with different stoichiometries, such as N2H4 [6], N n H n (n =2 [7], 3 [8], 4 [9–14], 5 [15,16], 6 [17,18], 7 [19,20], 8 [21–23]), N3H5 [24], and N3H, N4H2 [25] due to that the N atom can form different covalent bonds. | A lot of theoretical and experimental works have been devoted to study various phases of hydronitrogen compounds with different stoichiometries, such as N2H4 [6], N n H n (n =2 [7], 3 [8], 4 [9–14], 5 [15,16], 6 [17,18], 7 [19,20], 8 [21–23]), N3H5 [24], and N3H, N4H2 [25] due to that the N atom can form different covalent bonds. | Hydronitrogen compounds (N n H m ) with hydrogen and nitrogen are potential high energy density materials (HEDMs) with a wide range of applications as energetic materials used in propellants, explosives, weapons and fuels [1–3], hydrogen storage materials based on metal–N–H [4], as well as plasma [5]. | First-principles study of hydronitrogen compounds: Molecular crystalline NH4N3 and N2H5N3. | 10.1016/j.comptc.2013.03.020
Structural studies of AgSbTe2 under pressure: Experimental and theoretical analyses. u. (5.8 meV/f. u.)% and ∼1.3 mRy/f. | u.)% and ∼1.3 mRy/f. | u. (5.8 meV/f. | Structural studies of AgSbTe2 under pressure: Experimental and theoretical analyses. | 10.1016/j.cap.2014.09.004
Elastic and electronic properties of M585 carbon under pressure. The ratio c/c0 decreases more rapidly than a/a 0 , b/b 0 , which suggests that the c-axis is more compressible than a- and b-axes. Meanwhile, the unit cell volume V/V 0 of M585 changes between c-BN and diamond as the applied pressure increases, which predicts the incompressibility of M585 is slightly larger than c-BN and little smaller than diamond. | Meanwhile, the unit cell volume V/V 0 of M585 changes between c-BN and diamond as the applied pressure increases, which predicts the incompressibility of M585 is slightly larger than c-BN and little smaller than diamond. | The ratio c/c0 decreases more rapidly than a/a 0 , b/b 0 , which suggests that the c-axis is more compressible than a- and b-axes. | Elastic and electronic properties of M585 carbon under pressure. | 10.1016/j.cjph.2016.05.001
Investigating the elastic, mechanical, and thermal properties of polycrystalline Mo2C under high pressure and high temperature. As the pressure increased, the atomic spacing decreased and the chemical bond strength increased, which was accompanied by an increase in hardness. The Vickers hardness increased to 16.3 GPa as the pressure was increased to 20 GPa. | The Vickers hardness increased to 16.3 GPa as the pressure was increased to 20 GPa. | As the pressure increased, the atomic spacing decreased and the chemical bond strength increased, which was accompanied by an increase in hardness. | Investigating the elastic, mechanical, and thermal properties of polycrystalline Mo2C under high pressure and high temperature. | 10.1016/j.ceramint.2022.10.195
Electronic structure of CdTe using GGA+USIC. The effect of U p on the gap is somewhat larger, although it tends to saturate ( Δ E g / Δ U p = - 0.060 for - 6 < U p < 0 , and Δ E g / Δ U p = - 0.042 for - 20 < U p < 0 ). The binding energy of the Cd 4d band is slightly reduced by U p < 0 , but this dependence is much weaker than that for U d . | The binding energy of the Cd 4d band is slightly reduced by U p < 0 , but this dependence is much weaker than that for U d . | The effect of U p on the gap is somewhat larger, although it tends to saturate ( Δ E g / Δ U p = - 0.060 for - 6 < U p < 0 , and Δ E g / Δ U p = - 0.042 for - 20 < U p < 0 ). | Electronic structure of CdTe using GGA+USIC. | 10.1016/j.physb.2014.07.015
Modification of poly(ethylene glycol) on the microstructure and mechanical properties of calcium silicate hydrates. MAUD software was used to refine the lattice parameters [41,42]. The bulk modulus of the samples can be calculated by the third-order Birch-Murnaghan equation of state [43] (BM-EoS, Eq. (1)), which describes the relationship between the applied hydrostatic pressure and the corresponding volumetric strain of solids. | The bulk modulus of the samples can be calculated by the third-order Birch-Murnaghan equation of state [43] (BM-EoS, Eq. (1)), which describes the relationship between the applied hydrostatic pressure and the corresponding volumetric strain of solids. | MAUD software was used to refine the lattice parameters [41,42]. | Modification of poly(ethylene glycol) on the microstructure and mechanical properties of calcium silicate hydrates. | 10.1016/j.cemconres.2018.10.001
Elastic and thermodynamic properties of the SiB 2O4 (B=Mg, Zn and Cd) cubic spinels: An ab initio FP-LAPW study. Therefore, due to the importance of the thermodynamic properties of materials for technological applications, the second main objective of the present work is the exploration of the thermal influence on the lattice parameter, bulk modulus, volume thermal expansion, isochoric and isobaric heat capacity, and Debye temperature of the title compounds. All present calculations are carried out using the accurate ab initio full-potential linearized augmented plane wave (FP-LAPW) method in the framework of density functional theory (DFT) as implemented in Wien2K [40]. | All present calculations are carried out using the accurate ab initio full-potential linearized augmented plane wave (FP-LAPW) method in the framework of density functional theory (DFT) as implemented in Wien2K [40]. | Therefore, due to the importance of the thermodynamic properties of materials for technological applications, the second main objective of the present work is the exploration of the thermal influence on the lattice parameter, bulk modulus, volume thermal expansion, isochoric and isobaric heat capacity, and Debye temperature of the title compounds. | Elastic and thermodynamic properties of the SiB 2O4 (B=Mg, Zn and Cd) cubic spinels: An ab initio FP-LAPW study. | 10.1016/j.mssp.2015.04.021
Structure and elastic property of nanosized complex oxide particles in ferritic/martensitic alloy: An electron energy-loss spectroscopy study. In contrast, the O K fine structure of Y2.16Si1.76O7 is different from that of Y2O3, which has two separated peaks in the O K edge [17,18]. Y2O3 has a bixbyite structure with space group of Ia 3 ¯ and the yttrium atoms are surrounded by six oxygen atoms in distorted octahedral symmetry. | Y2O3 has a bixbyite structure with space group of Ia 3 ¯ and the yttrium atoms are surrounded by six oxygen atoms in distorted octahedral symmetry. | In contrast, the O K fine structure of Y2.16Si1.76O7 is different from that of Y2O3, which has two separated peaks in the O K edge [17,18]. | Structure and elastic property of nanosized complex oxide particles in ferritic/martensitic alloy: An electron energy-loss spectroscopy study. | 10.1016/j.jnucmat.2011.06.023
Ab initio study of the pressure dependence of mechanical and thermodynamic properties of GeB 2O4 (B = Mg, Zn and Cd) spinel crystals. This implies that mechanical failure is more likely to occur through shear rather than through uniaxial deformation. Our obtained data of Cij show that the values of Cij increase with decreasing unit cell volume in a sequence as, GeCd2O4 →GeZn2O4 →GeMg2O4. | Our obtained data of Cij show that the values of Cij increase with decreasing unit cell volume in a sequence as, GeCd2O4 →GeZn2O4 →GeMg2O4. | This implies that mechanical failure is more likely to occur through shear rather than through uniaxial deformation. | Ab initio study of the pressure dependence of mechanical and thermodynamic properties of GeB 2O4 (B = Mg, Zn and Cd) spinel crystals. | 10.1016/j.cocom.2022.e00705
First-principles calculations of the effect of Ge content on the electronic, mechanical and acoustic properties of Li17Si4-xGex. We can see that the maximum and minimum Young's moduli decrease with the increasing Ge content, while the ratios increase with the increasing Ge content. So the sequence of degree of anisotropic property is Li17Ge4> Li17Si0.48Ge3.52> Li17Si0.92Ge3.08 > Li17Si1.7Ge2.3> Li17Si4. | So the sequence of degree of anisotropic property is Li17Ge4> Li17Si0.48Ge3.52> Li17Si0.92Ge3.08 > Li17Si1.7Ge2.3> Li17Si4. | We can see that the maximum and minimum Young's moduli decrease with the increasing Ge content, while the ratios increase with the increasing Ge content. | First-principles calculations of the effect of Ge content on the electronic, mechanical and acoustic properties of Li17Si4-xGex. | 10.1016/j.cap.2019.03.014
Structure and elastic property of nanosized complex oxide particles in ferritic/martensitic alloy: An electron energy-loss spectroscopy study. Then, the MA alloy powders were degassed at 450°C in vacuum and sealed in a stainless steel container. The canister was consolidated by hot isostatic pressing at 1150°C for 3h under pressure of 70MPa. | The canister was consolidated by hot isostatic pressing at 1150°C for 3h under pressure of 70MPa. | Then, the MA alloy powders were degassed at 450°C in vacuum and sealed in a stainless steel container. | Structure and elastic property of nanosized complex oxide particles in ferritic/martensitic alloy: An electron energy-loss spectroscopy study. | 10.1016/j.jnucmat.2011.06.023
High pressure X-ray diffraction study of sodium oxide (Na2O): Observations of amorphization and equation of state measurements to 15.9 GPa. The transformation pressure (15.9 GPa–17.3 GPa) of Na2O is lower than that of Li2O (50 ± 5 GPa) [15], and analogous to alkali-metal sulfides, of which transformation pressures decrease with increasing cation size (Li2S (12.5 GPa) [30], Na2S (7 GPa) [31], K2S (2.7 GPa) [32], and Rb2S (∼2 GPa) [32]). However, the above-mentioned alkali-metal sulfides and Li2O have been shown or predicted to undergo a transformation from antifluorite to anticotunnite structure (Cs2S has an anticotunnite structure at ambient conditions). | However, the above-mentioned alkali-metal sulfides and Li2O have been shown or predicted to undergo a transformation from antifluorite to anticotunnite structure (Cs2S has an anticotunnite structure at ambient conditions). | The transformation pressure (15.9 GPa–17.3 GPa) of Na2O is lower than that of Li2O (50 ± 5 GPa) [15], and analogous to alkali-metal sulfides, of which transformation pressures decrease with increasing cation size (Li2S (12.5 GPa) [30], Na2S (7 GPa) [31], K2S (2.7 GPa) [32], and Rb2S (∼2 GPa) [32]). | High pressure X-ray diffraction study of sodium oxide (Na2O): Observations of amorphization and equation of state measurements to 15.9 GPa. | 10.1016/j.jallcom.2020.153793
Elastic and electronic properties of M585 carbon under pressure. Xing et al. [10] calculated the structural, mechanical, and electronic properties of C2/m-carbon. They found that C2/m-carbon is an indirect band gap semiconductor with a gap of 4.197 eV. | They found that C2/m-carbon is an indirect band gap semiconductor with a gap of 4.197 eV. | Xing et al. [10] calculated the structural, mechanical, and electronic properties of C2/m-carbon. | Elastic and electronic properties of M585 carbon under pressure. | 10.1016/j.cjph.2016.05.001
First-principles investigations on Pb–Ba intermetallic compounds. The calculated shear modulus of Ba3Pb5 is the largest among Pb–Ba intermetallic compounds, which indicate that Ba3Pb5 should have the highest hardness. The Young’s modulus for the Pb-Ba compounds follows the order BaPb3 >Ba3Pb5 >BaPb>Ba5Pb3 >Ba2Pb. | The Young’s modulus for the Pb-Ba compounds follows the order BaPb3 >Ba3Pb5 >BaPb>Ba5Pb3 >Ba2Pb. | The calculated shear modulus of Ba3Pb5 is the largest among Pb–Ba intermetallic compounds, which indicate that Ba3Pb5 should have the highest hardness. | First-principles investigations on Pb–Ba intermetallic compounds. | 10.1016/j.commatsci.2014.05.067
Phase stability and incompressibility of tungsten boride (WB) researched by in-situ high pressure x-ray diffraction. It is to be noted that the experimental results are in excellent agreement with each other. As a means of estimating the quality of the Birch-Murnaghan EOS fitting for the P-V data obtained at SSRF, the relationship between the Eulerian strain (f) [20] and the normalized pressure (F) [20] is shown in Fig. 4. | As a means of estimating the quality of the Birch-Murnaghan EOS fitting for the P-V data obtained at SSRF, the relationship between the Eulerian strain (f) [20] and the normalized pressure (F) [20] is shown in Fig. 4. | It is to be noted that the experimental results are in excellent agreement with each other. | Phase stability and incompressibility of tungsten boride (WB) researched by in-situ high pressure x-ray diffraction. | 10.1016/j.physb.2017.06.028
Investigating the elastic, mechanical, and thermal properties of polycrystalline Mo2C under high pressure and high temperature. In summary, dense polycrystalline hexagonal Mo2C was synthesized using an HPHT method. This Mo2C was subjected to in-situ high-pressure ultrasonic interferometry in a large hinge-type press apparatus. | This Mo2C was subjected to in-situ high-pressure ultrasonic interferometry in a large hinge-type press apparatus. | In summary, dense polycrystalline hexagonal Mo2C was synthesized using an HPHT method. | Investigating the elastic, mechanical, and thermal properties of polycrystalline Mo2C under high pressure and high temperature. | 10.1016/j.ceramint.2022.10.195
Isostructural phase transition by point defect reorganization in the binary type-I clathrate Ba7.5Si45. R. Debord and S. Pailhès acknowledge support from the Lyon IDEX Scientific Breakthrough program for funding of the project IPPON. The authors would like to thank Olivier Perez (Crismat, EnsiCaen) for fruitful technical discussion on the analysis of the XRD data on complex crystals Supplementary material associated with this article can be found, in the online version, at doi:10.1016/j.a>ctamat.2.021.116824. | The authors would like to thank Olivier Perez (Crismat, EnsiCaen) for fruitful technical discussion on the analysis of the XRD data on complex crystals Supplementary material associated with this article can be found, in the online version, at doi:10.1016/j.a>ctamat.2.021.116824. | R. Debord and S. Pailhès acknowledge support from the Lyon IDEX Scientific Breakthrough program for funding of the project IPPON. | Isostructural phase transition by point defect reorganization in the binary type-I clathrate Ba7.5Si45. | 10.1016/j.actamat.2021.116824
Phase stability, mechanical and electronic properties of Hf-Te alloys from first-principles calculations. So, the shear modulus is a good way to assess the deformability of an axis. The shear moduli for the alloys can be ordered: HfTe2 (21.92 GPa) < HfTe5 (23.11 GPa) < Hf5Te4 (45.09 GPa) < Hf3Te2 (50.73 GPa) < Hf2Te (51.94 GPa). | The shear moduli for the alloys can be ordered: HfTe2 (21.92 GPa) < HfTe5 (23.11 GPa) < Hf5Te4 (45.09 GPa) < Hf3Te2 (50.73 GPa) < Hf2Te (51.94 GPa). | So, the shear modulus is a good way to assess the deformability of an axis. | Phase stability, mechanical and electronic properties of Hf-Te alloys from first-principles calculations. | 10.1016/j.cjph.2019.04.021
Structural, elastic, thermodynamic, and electronic properties of BaHfO3: A first-principles study using GGA-PBEsol + TB-mBJ approach. As the GGA-PBEsol gives us an accurate lattice parameter, we think that our values of monocrystalline elastic parameters should be good predictions. Let us note that the mechanical stability criteria for cubic crystals are satisfied [45]: C 11 - C 12 > 0, C 44 > 0, C 11 + 2C 12 > 0, C 12 < B < C 11. | Let us note that the mechanical stability criteria for cubic crystals are satisfied [45]: C 11 - C 12 > 0, C 44 > 0, C 11 + 2C 12 > 0, C 12 < B < C 11. | As the GGA-PBEsol gives us an accurate lattice parameter, we think that our values of monocrystalline elastic parameters should be good predictions. | Structural, elastic, thermodynamic, and electronic properties of BaHfO3: A first-principles study using GGA-PBEsol + TB-mBJ approach. | 10.1016/j.cocom.2018.e00296
Ab initio study of the pressure dependence of mechanical and thermodynamic properties of GeB 2O4 (B = Mg, Zn and Cd) spinel crystals. Because of the non availability of the experimental results for both compounds GeZn2O4 and GeCd2O4, our results are compared with the available theoretical results from Ref. [68], and the relative error of the lattice constant was 0.18% for GGA and 0.67% for LDA. Besides, it was 0.40% and 0.62% for the internal coordinate of the oxygen atom (u), -1.17% and -0.39% for bulk modulus (B), and - 2.73% and -5.93% for the pressure derivative of B (B′) using GGA and LDA approach, respectively. | Besides, it was 0.40% and 0.62% for the internal coordinate of the oxygen atom (u), -1.17% and -0.39% for bulk modulus (B), and - 2.73% and -5.93% for the pressure derivative of B (B′) using GGA and LDA approach, respectively. | Because of the non availability of the experimental results for both compounds GeZn2O4 and GeCd2O4, our results are compared with the available theoretical results from Ref. [68], and the relative error of the lattice constant was 0.18% for GGA and 0.67% for LDA. | Ab initio study of the pressure dependence of mechanical and thermodynamic properties of GeB 2O4 (B = Mg, Zn and Cd) spinel crystals. | 10.1016/j.cocom.2022.e00705
Photoluminescence and phase transition in Er2O3 under high pressure. The behaviors in the luminescence spectra with increasing pressure indicated a phase transition from cubic to monoclinic. Above 18.1 GPa, a new luminescence peak (arrowed) emerged and its intensity became strong with increasing pressure, combined with a relative intensity change of the two arrowed peaks [33,34], implying a gradual phase transition from monoclinic to hexagonal. | Above 18.1 GPa, a new luminescence peak (arrowed) emerged and its intensity became strong with increasing pressure, combined with a relative intensity change of the two arrowed peaks [33,34], implying a gradual phase transition from monoclinic to hexagonal. | The behaviors in the luminescence spectra with increasing pressure indicated a phase transition from cubic to monoclinic. | Photoluminescence and phase transition in Er2O3 under high pressure. | 10.1016/j.jallcom.2017.07.219
Electron energy-loss spectroscopy and first-principles calculation studies on a Ni–Ti shape memory alloy. Comparing our measured or calculated values for the elastic moduli of the B2 matrix with others from the literature is not obvious for the same reason as mentioned at the end of the previous paragraph and also since the conditions are often rather different. From literature it is found that the elastic stiffness constants c 11 and c 12 for single crystals of the cubic B2 Ni–Ti phase with a Ni concentration of 51at.%% are around 190GPa and 155GPa, respectively, both ±10GPa [35]. | From literature it is found that the elastic stiffness constants c 11 and c 12 for single crystals of the cubic B2 Ni–Ti phase with a Ni concentration of 51at.%% are around 190GPa and 155GPa, respectively, both ±10GPa [35]. | Comparing our measured or calculated values for the elastic moduli of the B2 matrix with others from the literature is not obvious for the same reason as mentioned at the end of the previous paragraph and also since the conditions are often rather different. | Electron energy-loss spectroscopy and first-principles calculation studies on a Ni–Ti shape memory alloy. | 10.1016/j.actamat.2007.10.001
Photoluminescence and phase transition in Er2O3 under high pressure. Silicone oil and helium were used as the pressure transmitting media. The pressure was determined by the ruby R1 fluorescence line [25]. | The pressure was determined by the ruby R1 fluorescence line [25]. | Silicone oil and helium were used as the pressure transmitting media. | Photoluminescence and phase transition in Er2O3 under high pressure. | 10.1016/j.jallcom.2017.07.219
Compression effect on structure of the Li-stabilized high-temperature phase of Mn3(VO4)2 with composition Li0.2Mn2.9(VO4)2 - Raman spectroscopic and X-ray diffraction investigations. Structure refinements show that the bond distances of Mn‒O in dodecahedra in tetragonal structure are much larger compared to that in orthorhombic structure. As ht-MnVO is a high temperature phase, its crystallographic density is quite low (4.06 g/cm3) compared to that of lt-MnVO (4.21 g/cm3) [40]. | As ht-MnVO is a high temperature phase, its crystallographic density is quite low (4.06 g/cm3) compared to that of lt-MnVO (4.21 g/cm3) [40]. | Structure refinements show that the bond distances of Mn‒O in dodecahedra in tetragonal structure are much larger compared to that in orthorhombic structure. | Compression effect on structure of the Li-stabilized high-temperature phase of Mn3(VO4)2 with composition Li0.2Mn2.9(VO4)2 - Raman spectroscopic and X-ray diffraction investigations. | 10.1016/j.jallcom.2021.159418
Prediction of mechanical properties of grafted kaolinite – A DFT study. It is evident, especially for the c lattice constant and corresponding d 001 value (Table 1 ), the most sensitive parameters with respect to the selected DFT method. For example, the d 001 value optimized at the PBE-TS + SCS level (7.12 Å) is closer to the experimental value (7.15 Å, (Neder et al., 1999) than the value obtained with the PBE-D2 method (7.06 Å, (Matusik et al., 2012)). | For example, the d 001 value optimized at the PBE-TS + SCS level (7.12 Å) is closer to the experimental value (7.15 Å, (Neder et al., 1999) than the value obtained with the PBE-D2 method (7.06 Å, (Matusik et al., 2012)). | It is evident, especially for the c lattice constant and corresponding d 001 value (Table 1 ), the most sensitive parameters with respect to the selected DFT method. | Prediction of mechanical properties of grafted kaolinite – A DFT study. | 10.1016/j.clay.2020.105692
Normal and anomalous self-healing mechanism of crystalline calcium silicate hydrates. In the case of Al-normal tobermorite, this process was observed partially and only for the first relaxation. The presence of previous structural defects (presence of Q1 sites) made the self-healing mechanism imperfect for this variety, and the system jumped into a structure with more defects upon the sliding of the CaO layers. | The presence of previous structural defects (presence of Q1 sites) made the self-healing mechanism imperfect for this variety, and the system jumped into a structure with more defects upon the sliding of the CaO layers. | In the case of Al-normal tobermorite, this process was observed partially and only for the first relaxation. | Normal and anomalous self-healing mechanism of crystalline calcium silicate hydrates. | 10.1016/j.cemconres.2021.106356
Experimental and theoretical high pressure study of calcium hydroxyaluminate phases. Mesh cutoff for grid calculations was set to 400 Ry. Brillouin zone sampling was limited to Γ point because the input structure has a large unit cell and calculations a posteriori show large gap values, over 3eV. | Brillouin zone sampling was limited to Γ point because the input structure has a large unit cell and calculations a posteriori show large gap values, over 3eV. | Mesh cutoff for grid calculations was set to 400 Ry. | Experimental and theoretical high pressure study of calcium hydroxyaluminate phases. | 10.1016/j.cemconres.2017.03.011
Theoretical investigations of structural, elastic, electronic and thermal properties of Damiaoite PtIn2. These narrow d bands split nearly identically at the Γ point, as for the respective elemental metals, despite the large difference in their band width, the broadening of d bands in the case of pure metal, reflects the stronger d–d overlap interaction between noble metal atoms as a result of smaller interatomic distances as compared to those for PtIn2. In order to understand the contribution of Pt and In elements in the electronic structure, partial density of states (PDOS) of Pt and In are displayed in Fig. 3b and c. | In order to understand the contribution of Pt and In elements in the electronic structure, partial density of states (PDOS) of Pt and In are displayed in Fig. 3b and c. | These narrow d bands split nearly identically at the Γ point, as for the respective elemental metals, despite the large difference in their band width, the broadening of d bands in the case of pure metal, reflects the stronger d–d overlap interaction between noble metal atoms as a result of smaller interatomic distances as compared to those for PtIn2. | Theoretical investigations of structural, elastic, electronic and thermal properties of Damiaoite PtIn2. | 10.1016/j.commatsci.2007.10.009
Phase stability, mechanical and electronic properties of Hf-Te alloys from first-principles calculations. To investigate the mechanical stability and properties, the elastic constants of the Hf-Te alloys are calculated by the stress-strain method based on first-principles calculations at their optimized structures. The expanding elastic strain energy of the lattice is described as follows [31,32]: The elastic behavior is presented asE is elastic strain energy with a tiny deformation of the lattice, E 0 can be considered as the total energy at the equilibrium state, V 0 is the volume at the balance state, ɛ denotes a strain, the i and j are the tensor indicies, and Cij is the elastic constant. | The expanding elastic strain energy of the lattice is described as follows [31,32]: The elastic behavior is presented asE is elastic strain energy with a tiny deformation of the lattice, E 0 can be considered as the total energy at the equilibrium state, V 0 is the volume at the balance state, ɛ denotes a strain, the i and j are the tensor indicies, and Cij is the elastic constant. | To investigate the mechanical stability and properties, the elastic constants of the Hf-Te alloys are calculated by the stress-strain method based on first-principles calculations at their optimized structures. | Phase stability, mechanical and electronic properties of Hf-Te alloys from first-principles calculations. | 10.1016/j.cjph.2019.04.021
First-principles calculations of the effect of Ge content on the electronic, mechanical and acoustic properties of Li17Si4-xGex. The longitudinal wave along [111] direction is fastest for cubic system. In addition, it is noted that all the sound velocities decrease with the increasing Ge content for Li17Si4-xGex. | In addition, it is noted that all the sound velocities decrease with the increasing Ge content for Li17Si4-xGex. | The longitudinal wave along [111] direction is fastest for cubic system. | First-principles calculations of the effect of Ge content on the electronic, mechanical and acoustic properties of Li17Si4-xGex. | 10.1016/j.cap.2019.03.014
Tensile behavior of Al1− x Mo x crystalline and amorphous thin films. This composition’s morphology is further refined, consisting of a mixture of nanoscale crystalline and amorphous regions with no evident porosity. Further alloying additions are shown for the 32 at.%% Mo composition in Fig. 1d. | Further alloying additions are shown for the 32 at.%% Mo composition in Fig. 1d. | This composition’s morphology is further refined, consisting of a mixture of nanoscale crystalline and amorphous regions with no evident porosity. | Tensile behavior of Al1− x Mo x crystalline and amorphous thin films. | 10.1016/j.actamat.2012.11.020
First-principles investigations on Pb–Ba intermetallic compounds. As for the orthorhombic BaPb, the 3D surface of Young’s modulus along x-axis, y-axis and z-axis deviate from the spherical shape largely, which means BaPb is highly anisotropic. The 3D figures of the bulk modulus and Young’s modulus for the tetragonal Ba5Pb3 are characterized by more anisotropic along the z axis than that along the x axis. | The 3D figures of the bulk modulus and Young’s modulus for the tetragonal Ba5Pb3 are characterized by more anisotropic along the z axis than that along the x axis. | As for the orthorhombic BaPb, the 3D surface of Young’s modulus along x-axis, y-axis and z-axis deviate from the spherical shape largely, which means BaPb is highly anisotropic. | First-principles investigations on Pb–Ba intermetallic compounds. | 10.1016/j.commatsci.2014.05.067
Spherical shaped LiCo0.5Mn0.5PO4-carbon composite as high voltage cathode material for conventional and flexible Li-ion batteries. Therefore, first-principle calculations reveal that Co-doping enhances the electrochemical properties compared to the un-doped one [28]. Fig. 4 a shows the scheme of the lightning of two LEDs using conventional LIB, and it also demonstrates the Li-ion migration during the charge/discharge phenomenon. | Fig. 4 a shows the scheme of the lightning of two LEDs using conventional LIB, and it also demonstrates the Li-ion migration during the charge/discharge phenomenon. | Therefore, first-principle calculations reveal that Co-doping enhances the electrochemical properties compared to the un-doped one [28]. | Spherical shaped LiCo0.5Mn0.5PO4-carbon composite as high voltage cathode material for conventional and flexible Li-ion batteries. | 10.1016/j.carbon.2022.02.034
Signatures of the effects of defects on the bulk moduli of crystalline solids. Thus, the total volume strain after the last increment is ± 0.005. In all cases, the models were relaxed to a force tolerance of 1 × 10-5 eV/Å. | In all cases, the models were relaxed to a force tolerance of 1 × 10-5 eV/Å. | Thus, the total volume strain after the last increment is ± 0.005. | Signatures of the effects of defects on the bulk moduli of crystalline solids. | 10.1016/j.commatsci.2021.110705
Phase stability, mechanical and electronic properties of Hf-Te alloys from first-principles calculations. Fig. 4 shows the total density of states (TDOS) for the Hf-Te alloys, together with the partial density of states (PDOS) for the elements Hf and Te. The Fermi level is defined as 0 eV. | The Fermi level is defined as 0 eV. | Fig. 4 shows the total density of states (TDOS) for the Hf-Te alloys, together with the partial density of states (PDOS) for the elements Hf and Te. | Phase stability, mechanical and electronic properties of Hf-Te alloys from first-principles calculations. | 10.1016/j.cjph.2019.04.021
Phase stability, mechanical and electronic properties of Hf-Te alloys from first-principles calculations. HfTe2 and HfTe5 alloys have a lower Debye temperature Θ D , so they are the poorest in thermal conductance. From Fig. 3 , as a whole, with an increase of the atomic fraction of Hf, the bulk modulus B, shear modulus G, Young's modulus E, Debye temperature Θ D and sound velocity vm change dependently. | From Fig. 3 , as a whole, with an increase of the atomic fraction of Hf, the bulk modulus B, shear modulus G, Young's modulus E, Debye temperature Θ D and sound velocity vm change dependently. | HfTe2 and HfTe5 alloys have a lower Debye temperature Θ D , so they are the poorest in thermal conductance. | Phase stability, mechanical and electronic properties of Hf-Te alloys from first-principles calculations. | 10.1016/j.cjph.2019.04.021
Tensile behavior of Al1− x Mo x crystalline and amorphous thin films. Whereas B showsB shows a linear relationship with Mo composition, indicative of adherence to Vegard’s law, the elastic constants not mediated by hydrostatic stress states (E, G, and ν) increase nonlinearly, suggesting the influence of changes to the electronic structure and the local atomic environment around Mo solutes in addition to internal strain. Poisson’s ratio shows particular sensitivity to the amorphous or bcc phases as evidenced by a discontinuous change at ∼20 at.%% Mo. | Poisson’s ratio shows particular sensitivity to the amorphous or bcc phases as evidenced by a discontinuous change at ∼20 at.%% Mo. | Whereas B showsB shows a linear relationship with Mo composition, indicative of adherence to Vegard’s law, the elastic constants not mediated by hydrostatic stress states (E, G, and ν) increase nonlinearly, suggesting the influence of changes to the electronic structure and the local atomic environment around Mo solutes in addition to internal strain. | Tensile behavior of Al1− x Mo x crystalline and amorphous thin films. | 10.1016/j.actamat.2012.11.020
Structural studies of AgSbTe2 under pressure: Experimental and theoretical analyses. The incident X-ray beam was monochromatized to an energy of 20.0 keV and collimated to a 50 μm diameter, using a double-pinhole collimator. All diffraction data were collected with a Mar 345 image plate detector at room temperature, to which the distance was calibrated using a LaB6 standard placed at the sample position. | All diffraction data were collected with a Mar 345 image plate detector at room temperature, to which the distance was calibrated using a LaB6 standard placed at the sample position. | The incident X-ray beam was monochromatized to an energy of 20.0 keV and collimated to a 50 μm diameter, using a double-pinhole collimator. | Structural studies of AgSbTe2 under pressure: Experimental and theoretical analyses. | 10.1016/j.cap.2014.09.004
Photoluminescence and phase transition in Er2O3 under high pressure. The crystalline size of the samples in our study was analyzed using SEM. As shown in the low magnification SEM image in Fig. 1 , the grain size was in sub-micron scale. | As shown in the low magnification SEM image in Fig. 1 , the grain size was in sub-micron scale. | The crystalline size of the samples in our study was analyzed using SEM. | Photoluminescence and phase transition in Er2O3 under high pressure. | 10.1016/j.jallcom.2017.07.219
Elastic and thermodynamic properties of the SiB 2O4 (B=Mg, Zn and Cd) cubic spinels: An ab initio FP-LAPW study. This indicates certain anisotropy of the chemical bonding in SiZn2O4. (3) A simplest and practical way to estimate the elastic anisotropy is by plotting three-dimensional (3D) closed surface visualizing elastic moduli. | (3) A simplest and practical way to estimate the elastic anisotropy is by plotting three-dimensional (3D) closed surface visualizing elastic moduli. | This indicates certain anisotropy of the chemical bonding in SiZn2O4. | Elastic and thermodynamic properties of the SiB 2O4 (B=Mg, Zn and Cd) cubic spinels: An ab initio FP-LAPW study. | 10.1016/j.mssp.2015.04.021
Experimental and theoretical high pressure study of calcium hydroxyaluminate phases. It must be noted that i) the broad diffraction peak, which developed at ~3.82° (2θ) in Fig. 5a, does not appear here; and ii) the amorphous aluminum hydroxide that must be present in this sample, does not crystallize. It can be qualitatively observed that AFm crystalline phase (main peak highlighted with a solid circle in Fig. 6) losses crystallinity with pressure and above 1.4GPa a new phase (main peak highlighted with a solid rhombus in Fig. 6) develops with diffraction peak positions compatible with an AFm-10 type phase, which corresponds to a lower degree of hydration of this AFm-type material, Ca4Al2(OH)12[(SO4)·4H2O]. | It can be qualitatively observed that AFm crystalline phase (main peak highlighted with a solid circle in Fig. 6) losses crystallinity with pressure and above 1.4GPa a new phase (main peak highlighted with a solid rhombus in Fig. 6) develops with diffraction peak positions compatible with an AFm-10 type phase, which corresponds to a lower degree of hydration of this AFm-type material, Ca4Al2(OH)12[(SO4)·4H2O]. | It must be noted that i) the broad diffraction peak, which developed at ~3.82° (2θ) in Fig. 5a, does not appear here; and ii) the amorphous aluminum hydroxide that must be present in this sample, does not crystallize. | Experimental and theoretical high pressure study of calcium hydroxyaluminate phases. | 10.1016/j.cemconres.2017.03.011
A pressure-induced amorphous phase transition in magnesium-substituted β -tricalcium phosphate. The intensity reduction, and broadening of, the Bragg peaks at high pressures suggests that the sample has begun a transition into an amorphous state. Decompression from ∼32 GPa in a quasi-hydrostatic environment yields a reversible transition (Fig. 1). | Decompression from ∼32 GPa in a quasi-hydrostatic environment yields a reversible transition (Fig. 1). | The intensity reduction, and broadening of, the Bragg peaks at high pressures suggests that the sample has begun a transition into an amorphous state. | A pressure-induced amorphous phase transition in magnesium-substituted β -tricalcium phosphate. | 10.1016/j.ssc.2011.07.019
Influence of Se doping on recently synthesized NaInS2-xSex solid solutions for potential thermo-mechanical applications studied via first-principles method. The crystal structures are optimized using the ultra-soft pseudopotential [24,25] with cut-off energy of 450 eV for the plane wave expansion and k-point sampling at 9 × 9×2 special points in a Monkhorst-Pack grid [26] for all the compositions. The convergence thresholds were as follows: energy tolerance was 5 × 10-6 eV atom-1, maximum force was 0.01 eV Å-1, maximum stress was 0.02 GPa and maximum displacement was 5 × 10-4 Å for geometry optimization. | The convergence thresholds were as follows: energy tolerance was 5 × 10-6 eV atom-1, maximum force was 0.01 eV Å-1, maximum stress was 0.02 GPa and maximum displacement was 5 × 10-4 Å for geometry optimization. | The crystal structures are optimized using the ultra-soft pseudopotential [24,25] with cut-off energy of 450 eV for the plane wave expansion and k-point sampling at 9 × 9×2 special points in a Monkhorst-Pack grid [26] for all the compositions. | Influence of Se doping on recently synthesized NaInS2-xSex solid solutions for potential thermo-mechanical applications studied via first-principles method. | 10.1016/j.mtcomm.2020.101988
Annealing effect on mechanical constants for Ca48Mg27Cu25 bulk metallic glass. Fig. 3 shows the relationships between the elastic stiffness constants and the density of the Ca48Mg27Cu25 alloy. The elastic stiffness constants of c 11, c 44 and c 12 increased with increasing the density of alloy. | The elastic stiffness constants of c 11, c 44 and c 12 increased with increasing the density of alloy. | Fig. 3 shows the relationships between the elastic stiffness constants and the density of the Ca48Mg27Cu25 alloy. | Annealing effect on mechanical constants for Ca48Mg27Cu25 bulk metallic glass. | 10.1016/j.jallcom.2010.03.103
Exposed facet engineering design of graphene-SnO2 nanorods for ultrastable Li-ion batteries. Therefore, the lithium-ions are oriented along the (211) planes, which leads to a flaking phenomenon of the top (211) bilayer. The other areas marked in pink (Figs. 4c and d) engender the similar peeling phenomenon, and the breakage into individual atoms is observed simultaneously. | The other areas marked in pink (Figs. 4c and d) engender the similar peeling phenomenon, and the breakage into individual atoms is observed simultaneously. | Therefore, the lithium-ions are oriented along the (211) planes, which leads to a flaking phenomenon of the top (211) bilayer. | Exposed facet engineering design of graphene-SnO2 nanorods for ultrastable Li-ion batteries. | 10.1016/j.ensm.2018.10.007
Elasticity, thermal expansion and compressive behavior of Mg65Cu25Tb10 bulk metallic glass. The equation of state of the BMG is obtained. Under ambient conditions the value for thermal expansion is of 4.4×10-5 K-1 before glass transition temperature. | Under ambient conditions the value for thermal expansion is of 4.4×10-5 K-1 before glass transition temperature. | The equation of state of the BMG is obtained. | Elasticity, thermal expansion and compressive behavior of Mg65Cu25Tb10 bulk metallic glass. | 10.1016/j.jnoncrysol.2009.02.008
Elasticity, thermal expansion and compressive behavior of Mg65Cu25Tb10 bulk metallic glass. In fact the bulk modulus of Mg65Cu25Tb10 BMG is similar to that of 53ZrF4–20BaF2–4LaF3–3AlF3–20NaF (ZBLAN) and SiO2 glass, suggesting that the interatomic bonding is similar [15]. Considering the layer structure in the well known fluorozirconate glass [16], the most possible glassy structure containing short/medium-range covalently bonds in Mg65Cu25Tb10 BMG is supposed. | Considering the layer structure in the well known fluorozirconate glass [16], the most possible glassy structure containing short/medium-range covalently bonds in Mg65Cu25Tb10 BMG is supposed. | In fact the bulk modulus of Mg65Cu25Tb10 BMG is similar to that of 53ZrF4–20BaF2–4LaF3–3AlF3–20NaF (ZBLAN) and SiO2 glass, suggesting that the interatomic bonding is similar [15]. | Elasticity, thermal expansion and compressive behavior of Mg65Cu25Tb10 bulk metallic glass. | 10.1016/j.jnoncrysol.2009.02.008
Structural, electronic and optical properties of nano-structural BNC3 alloys. Using our calculated average bond lengths for diamond, BNC3 and c-BN (⟨d⟩ = 1.547, 1.568 and 1.570 A, respectively) we obtain K = 428, 406 and 402 where a weighted average λ = 0.4 was used for BNC3. Rotational Disorder: Previous simulation studies have established that the (III–V)IV3 alloys comprised of “III-V-IV3” building blocks typically adopt a slightly non-cubic ground state structure with C1c1 symmetry, in which the III-V-IV3 units are perfectly ordered. | Rotational Disorder: Previous simulation studies have established that the (III–V)IV3 alloys comprised of “III-V-IV3” building blocks typically adopt a slightly non-cubic ground state structure with C1c1 symmetry, in which the III-V-IV3 units are perfectly ordered. | Using our calculated average bond lengths for diamond, BNC3 and c-BN (⟨d⟩ = 1.547, 1.568 and 1.570 A, respectively) we obtain K = 428, 406 and 402 where a weighted average λ = 0.4 was used for BNC3. | Structural, electronic and optical properties of nano-structural BNC3 alloys. | 10.1016/j.carbon.2021.01.123
Compression effect on structure of the Li-stabilized high-temperature phase of Mn3(VO4)2 with composition Li0.2Mn2.9(VO4)2 - Raman spectroscopic and X-ray diffraction investigations. The appearance of a broad feature above 13.0 GPa appears to be due to an amorphous/disordered phase because of kinetic hindrance to a high pressure phase transition or it could also be due to transformation to a mixture of phases. Fig. 5 shows variation of observed Raman mode frequencies with pressure. | Fig. 5 shows variation of observed Raman mode frequencies with pressure. | The appearance of a broad feature above 13.0 GPa appears to be due to an amorphous/disordered phase because of kinetic hindrance to a high pressure phase transition or it could also be due to transformation to a mixture of phases. | Compression effect on structure of the Li-stabilized high-temperature phase of Mn3(VO4)2 with composition Li0.2Mn2.9(VO4)2 - Raman spectroscopic and X-ray diffraction investigations. | 10.1016/j.jallcom.2021.159418
Elastic and electronic properties of M585 carbon under pressure. It is transparent and dynamically stable at zero pressure. Above 18.6 GPa, bct-C4 is more stable than graphite. | Above 18.6 GPa, bct-C4 is more stable than graphite. | It is transparent and dynamically stable at zero pressure. | Elastic and electronic properties of M585 carbon under pressure. | 10.1016/j.cjph.2016.05.001
Pressure induced transformations in condensed and molecular phases of C60. The pressure is obtained by rearranging Eq. (10), i.e., P = - ∂ E ∂ V . Pressures thus obtained, corresponding to various diameters of interest, are shown in Fig. 10 . | Pressures thus obtained, corresponding to various diameters of interest, are shown in Fig. 10 . | The pressure is obtained by rearranging Eq. (10), i.e., P = - ∂ E ∂ V . | Pressure induced transformations in condensed and molecular phases of C60. | 10.1016/j.carbon.2009.10.021
Normal and anomalous self-healing mechanism of crystalline calcium silicate hydrates. H.M. acknowledges the financial support from the Gobierno Vasco (project IT912-16). The work in San Sebastián (R.D., J.S.D, A.A) was supported by the Spanish Ministry of Science and Innovation with RTI2018-098554-B-I00, PID2019-105488GB-I00 and PCI2019-103657 research grants, the Gobierno Vasco UPV/EHU (Project No. IT-1246-19), and the European Commission from the NRG-STORAGE project (GA 870114). | The work in San Sebastián (R.D., J.S.D, A.A) was supported by the Spanish Ministry of Science and Innovation with RTI2018-098554-B-I00, PID2019-105488GB-I00 and PCI2019-103657 research grants, the Gobierno Vasco UPV/EHU (Project No. IT-1246-19), and the European Commission from the NRG-STORAGE project (GA 870114). | H.M. acknowledges the financial support from the Gobierno Vasco (project IT912-16). | Normal and anomalous self-healing mechanism of crystalline calcium silicate hydrates. | 10.1016/j.cemconres.2021.106356
Exposed facet engineering design of graphene-SnO2 nanorods for ultrastable Li-ion batteries. It indicates that lithium-ions mainly migrate through ( 1 ¯ 11) facet (the migratory direction is pointed by the pink arrows) instead of (110) facets, which confirms that Li+ prefer transferring through the facets with high surface energy by other side. In addition, we also observed the real time charging process of a single SnO2 nanorod in an in situ TEM for a longer time ( Fig. 5). | In addition, we also observed the real time charging process of a single SnO2 nanorod in an in situ TEM for a longer time ( Fig. 5). | It indicates that lithium-ions mainly migrate through ( 1 ¯ 11) facet (the migratory direction is pointed by the pink arrows) instead of (110) facets, which confirms that Li+ prefer transferring through the facets with high surface energy by other side. | Exposed facet engineering design of graphene-SnO2 nanorods for ultrastable Li-ion batteries. | 10.1016/j.ensm.2018.10.007
Photoluminescence and phase transition in Er2O3 under high pressure. When the pressure reached 8.5 GPa, a new peak (labeled with an asterisk) appeared that was attributed to the 4 S 3/2 → 4 I 15/2 transition accompanying the obvious changes in the relative intensity of the luminescence spectra, and revealing the onset of the structural transition. The bands (labeled with an asterisk) ranging from 545 to 550 nm appeared, which were attributed to the 4 S 3/2 → 4 I 15/2 transition and became more enhanced at the expense of the original bands completely at 15.3 GPa. | The bands (labeled with an asterisk) ranging from 545 to 550 nm appeared, which were attributed to the 4 S 3/2 → 4 I 15/2 transition and became more enhanced at the expense of the original bands completely at 15.3 GPa. | When the pressure reached 8.5 GPa, a new peak (labeled with an asterisk) appeared that was attributed to the 4 S 3/2 → 4 I 15/2 transition accompanying the obvious changes in the relative intensity of the luminescence spectra, and revealing the onset of the structural transition. | Photoluminescence and phase transition in Er2O3 under high pressure. | 10.1016/j.jallcom.2017.07.219
A pressure-induced amorphous phase transition in magnesium-substituted β -tricalcium phosphate. β -magnesium-substituted tricalcium phosphate ( β -TCMP) Representative integrated diffraction images, after background subtraction, for β -TCMP under quasi-hydrostatic compression are shown in Fig. 1 . The Miller indices of the identified peaks are presented in Table 1 . | The Miller indices of the identified peaks are presented in Table 1 . | β -magnesium-substituted tricalcium phosphate ( β -TCMP) Representative integrated diffraction images, after background subtraction, for β -TCMP under quasi-hydrostatic compression are shown in Fig. 1 . | A pressure-induced amorphous phase transition in magnesium-substituted β -tricalcium phosphate. | 10.1016/j.ssc.2011.07.019
Structural, elastic, thermodynamic, and electronic properties of BaHfO3: A first-principles study using GGA-PBEsol + TB-mBJ approach. We also investigate the effects of pressure and temperature on the thermodynamic parameters of BaHfO3. These are calculated by varying the temperature from 0 to 1200 K, at P = 0, 15, 30 GPa. | These are calculated by varying the temperature from 0 to 1200 K, at P = 0, 15, 30 GPa. | We also investigate the effects of pressure and temperature on the thermodynamic parameters of BaHfO3. | Structural, elastic, thermodynamic, and electronic properties of BaHfO3: A first-principles study using GGA-PBEsol + TB-mBJ approach. | 10.1016/j.cocom.2018.e00296
First-principles study of the structural and thermodynamic properties of AsNMg3 antiperovskite. At intermediate temperatures, however, the temperature dependence of Cv is governed by the details of vibrations of the atoms and for a long time could only be determined from experiments. Figs. 3 and 4 represent the heat capacity, Cv (T), and the variation of the volume expansion coefficient, α(T) as function of the temperature, respectively. | Figs. 3 and 4 represent the heat capacity, Cv (T), and the variation of the volume expansion coefficient, α(T) as function of the temperature, respectively. | At intermediate temperatures, however, the temperature dependence of Cv is governed by the details of vibrations of the atoms and for a long time could only be determined from experiments. | First-principles study of the structural and thermodynamic properties of AsNMg3 antiperovskite. | 10.1016/j.physb.2008.01.047
Exposed facet engineering design of graphene-SnO2 nanorods for ultrastable Li-ion batteries. At the time of 1000 s, the phase became amorphous LixSn. It is noted that a thin film (solid electrolyte interphase, SEI) is formed at the edge after the electrolyte solution is decomposed (Fig. 5a-b). | It is noted that a thin film (solid electrolyte interphase, SEI) is formed at the edge after the electrolyte solution is decomposed (Fig. 5a-b). | At the time of 1000 s, the phase became amorphous LixSn. | Exposed facet engineering design of graphene-SnO2 nanorods for ultrastable Li-ion batteries. | 10.1016/j.ensm.2018.10.007
Mechanical properties of an Al91–Mn6–Nd3 nanostructured alloy. The melting inductor was sized according to the caster diameter, with the possibility of performing a vertical motion to approach or separate from the roller. Additionally, it can be inclined in a rotation plane of the cooling roller with a variable angle in the range of ±30°. | Additionally, it can be inclined in a rotation plane of the cooling roller with a variable angle in the range of ±30°. | The melting inductor was sized according to the caster diameter, with the possibility of performing a vertical motion to approach or separate from the roller. | Mechanical properties of an Al91–Mn6–Nd3 nanostructured alloy. | 10.1016/j.msea.2011.06.003
Ab initio study of the pressure dependence of mechanical and thermodynamic properties of GeB 2O4 (B = Mg, Zn and Cd) spinel crystals. In this study, Young modulus 3D closed surface visualization for estimating the elastic anisotropy of the title spinel compounds is presented. The directional dependent Young modulus, for a cubic system, described in spherical coordinates is represented in the following which is reported in Ref. [91]: In the above relation, a symbol used l 1 , l 2 , and l 3 are for direction cosines along the x-axis, y-axis, and z-axis respectively whereas S ij is used for presenting the elastic compliance constant. | The directional dependent Young modulus, for a cubic system, described in spherical coordinates is represented in the following which is reported in Ref. [91]: In the above relation, a symbol used l 1 , l 2 , and l 3 are for direction cosines along the x-axis, y-axis, and z-axis respectively whereas S ij is used for presenting the elastic compliance constant. | In this study, Young modulus 3D closed surface visualization for estimating the elastic anisotropy of the title spinel compounds is presented. | Ab initio study of the pressure dependence of mechanical and thermodynamic properties of GeB 2O4 (B = Mg, Zn and Cd) spinel crystals. | 10.1016/j.cocom.2022.e00705
Spherical shaped LiCo0.5Mn0.5PO4-carbon composite as high voltage cathode material for conventional and flexible Li-ion batteries. In the olivine phosphate family, the chemical potentials of LiMnPO4, LiNiPO4, and LiCoPO4 are higher than LiFePO4 [4]. LiMnPO4 exhibits a similar crystal structure and higher energy density, redox potential than that of LiFePO4. | LiMnPO4 exhibits a similar crystal structure and higher energy density, redox potential than that of LiFePO4. | In the olivine phosphate family, the chemical potentials of LiMnPO4, LiNiPO4, and LiCoPO4 are higher than LiFePO4 [4]. | Spherical shaped LiCo0.5Mn0.5PO4-carbon composite as high voltage cathode material for conventional and flexible Li-ion batteries. | 10.1016/j.carbon.2022.02.034
He intercalated C60 solid under high pressure. In the case of Exp-He, since both the I 200/I 111 and I 200/I 220 data points (the data at 22.0GPa and 25.0GPa are missing in Fig. 4a, because the 111 diffraction peak could not be detected at those pressures (Fig. 1b)) are in good agreement with the calculation, it is indicated that the C60 molecules of Exp–He do not deform very much even at high pressure. Although this is probably due to the good hydrostaticity of the He pressure transmitting medium, it should be also considered that the intercalated He might protect C60 from deformation. | Although this is probably due to the good hydrostaticity of the He pressure transmitting medium, it should be also considered that the intercalated He might protect C60 from deformation. | In the case of Exp-He, since both the I 200/I 111 and I 200/I 220 data points (the data at 22.0GPa and 25.0GPa are missing in Fig. 4a, because the 111 diffraction peak could not be detected at those pressures (Fig. 1b)) are in good agreement with the calculation, it is indicated that the C60 molecules of Exp–He do not deform very much even at high pressure. | He intercalated C60 solid under high pressure. | 10.1016/j.cplett.2007.09.050
Determination of the elastic properties of amorphous materials: Case study of alkali–silica reaction gel. The fragment of ASR gel shown in Fig. 1 is semitransparent. It is identical to the sample used in the studies of Hou et al. [21] (sample FG1) and Tambelli et al. [22] (bulk gel A). | It is identical to the sample used in the studies of Hou et al. [21] (sample FG1) and Tambelli et al. [22] (bulk gel A). | The fragment of ASR gel shown in Fig. 1 is semitransparent. | Determination of the elastic properties of amorphous materials: Case study of alkali–silica reaction gel. | 10.1016/j.cemconres.2013.08.012
Experimental and theoretical high pressure study of calcium hydroxyaluminate phases. The different hydration stages within the layers strongly influence the X-ray powder diffraction patterns [4,5]. Similarly, AFt stands for ‘alumina, ferric oxide, tri-sulfate’ or ‘Al2O3–Fe2O3–tri’. | Similarly, AFt stands for ‘alumina, ferric oxide, tri-sulfate’ or ‘Al2O3–Fe2O3–tri’. | The different hydration stages within the layers strongly influence the X-ray powder diffraction patterns [4,5]. | Experimental and theoretical high pressure study of calcium hydroxyaluminate phases. | 10.1016/j.cemconres.2017.03.011
Theoretical insight into the structural, elastic and electronic properties of N4H4 compounds. Hu and Zhang [9] used the high pressure ab initio evolutionary structure searches to investigate N4H4, and found two existent structures ammonium azide (AA) and trans-tetrazene (TTZ), which could transform to hydronitrogen solid under pressure. Ammonium azide has been studied roundly by using the density functional theory (DFT) [7,24], but there is few theoretical data about the trans-tetrazene and the new hydronitrogen solid. | Ammonium azide has been studied roundly by using the density functional theory (DFT) [7,24], but there is few theoretical data about the trans-tetrazene and the new hydronitrogen solid. | Hu and Zhang [9] used the high pressure ab initio evolutionary structure searches to investigate N4H4, and found two existent structures ammonium azide (AA) and trans-tetrazene (TTZ), which could transform to hydronitrogen solid under pressure. | Theoretical insight into the structural, elastic and electronic properties of N4H4 compounds. | 10.1016/j.commatsci.2013.09.009
Prediction of heat capacity for crystalline substances. The lower value of E s = 29.9 kJ / g is based on experimental values whereas the ab-initio based specific energy is 39.7 kJ/g. Here, the predicted Debye temperature of 474 K, for the experimental FeSi, is much closer to the calorimetric one of 515 K than the Debye temperature predicted for the ab-initio based FeSi, which is 617 K. | Here, the predicted Debye temperature of 474 K, for the experimental FeSi, is much closer to the calorimetric one of 515 K than the Debye temperature predicted for the ab-initio based FeSi, which is 617 K. | The lower value of E s = 29.9 kJ / g is based on experimental values whereas the ab-initio based specific energy is 39.7 kJ/g. | Prediction of heat capacity for crystalline substances. | 10.1016/j.calphad.2019.01.017
Phase transition and high-pressure behavior of ulexite, a potential aggregate in radiation-shielding concretes. The structure of ulexite-II is characterized by (static) atomic disorder and several sites were found to be only partially occupied. While the majority of sites involved in the Ca- and B1-, B2- and B4- polyhedra were found to have full site occupancy factors (s.o.f.)%, all the sites of the B3- and B5- tetrahedra, and a few of the Na-polyhedron, were found to be only partially occupied. | While the majority of sites involved in the Ca- and B1-, B2- and B4- polyhedra were found to have full site occupancy factors (s.o.f.)%, all the sites of the B3- and B5- tetrahedra, and a few of the Na-polyhedron, were found to be only partially occupied. | The structure of ulexite-II is characterized by (static) atomic disorder and several sites were found to be only partially occupied. | Phase transition and high-pressure behavior of ulexite, a potential aggregate in radiation-shielding concretes. | 10.1016/j.conbuildmat.2021.123188
Mechanical properties of an Al91–Mn6–Nd3 nanostructured alloy. As an example, Fig. 8 illustrates some loading–unloading curves obtained from the Al91–Mn6–Nd3 alloy, where the reproducibility of the instrumented indentation tests can be clearly observed through the superposition of the different loading curves. From the unloading curves obtained, the inverse of the unloading slope can be plotted as a function of the inverse of the contact indentation depth according to Eq. (1), as shown in Fig. 9 . | From the unloading curves obtained, the inverse of the unloading slope can be plotted as a function of the inverse of the contact indentation depth according to Eq. (1), as shown in Fig. 9 . | As an example, Fig. 8 illustrates some loading–unloading curves obtained from the Al91–Mn6–Nd3 alloy, where the reproducibility of the instrumented indentation tests can be clearly observed through the superposition of the different loading curves. | Mechanical properties of an Al91–Mn6–Nd3 nanostructured alloy. | 10.1016/j.msea.2011.06.003
Structural and thermodynamic properties of antiperovskite SbNMg3. It can be seen from table 2 that as pressure increases, the heat capacity C V decreases and the Debye temperature θ increases. The heat capacity C V in this work is 113.79Jmol-1 K-1 at zero pressure and ambient temperature. | The heat capacity C V in this work is 113.79Jmol-1 K-1 at zero pressure and ambient temperature. | It can be seen from table 2 that as pressure increases, the heat capacity C V decreases and the Debye temperature θ increases. | Structural and thermodynamic properties of antiperovskite SbNMg3. | 10.1016/j.commatsci.2008.02.006
Determination of the elastic properties of amorphous materials: Case study of alkali–silica reaction gel. The lattice parameters obtained are virtually identical, with less than 0.2% deviation, proving that there is no appreciable effect of uniaxial strain on the values obtained from the measurements. Table 3 lists the elastic moduli of ASR gel determined in this work. | Table 3 lists the elastic moduli of ASR gel determined in this work. | The lattice parameters obtained are virtually identical, with less than 0.2% deviation, proving that there is no appreciable effect of uniaxial strain on the values obtained from the measurements. | Determination of the elastic properties of amorphous materials: Case study of alkali–silica reaction gel. | 10.1016/j.cemconres.2013.08.012
Structural, electronic and optical properties of nano-structural BNC3 alloys. Supercells calculations were used to show that orientationally disordering the tetrahedral “B–N–C3″ units relative to their ordered ground state raises the energy of the system, but to a significantly lesser degree than randomly distributing the same constituents on a diamond lattice. The electronic structure of BNC3 is found to exhibit features of both diamond and c-BN, with similar band widths, band gaps and indirect band gap character. | The electronic structure of BNC3 is found to exhibit features of both diamond and c-BN, with similar band widths, band gaps and indirect band gap character. | Supercells calculations were used to show that orientationally disordering the tetrahedral “B–N–C3″ units relative to their ordered ground state raises the energy of the system, but to a significantly lesser degree than randomly distributing the same constituents on a diamond lattice. | Structural, electronic and optical properties of nano-structural BNC3 alloys. | 10.1016/j.carbon.2021.01.123
Electron energy-loss spectroscopy and first-principles calculation studies on a Ni–Ti shape memory alloy. The experimental lattice parameter of 0.3015nm was taken for B2 Ni–Ti and it was expanded by 2.0% in the case of the strained regions next to the precipitates. For Ni-depleted material, a B2 structure with a Ni vacancy yielding a composition of Ni7Ti8 was used. | For Ni-depleted material, a B2 structure with a Ni vacancy yielding a composition of Ni7Ti8 was used. | The experimental lattice parameter of 0.3015nm was taken for B2 Ni–Ti and it was expanded by 2.0% in the case of the strained regions next to the precipitates. | Electron energy-loss spectroscopy and first-principles calculation studies on a Ni–Ti shape memory alloy. | 10.1016/j.actamat.2007.10.001
Influence of Se doping on recently synthesized NaInS2-xSex solid solutions for potential thermo-mechanical applications studied via first-principles method. Moreover, these softer Na-S/Se bonds with increase of temperature, reduce the phonon mean-free path to average atomic distance because the behavior of these bonds can be considered as equivalent to the thermal rattle structures, which provide weak zones that scatter phonons very efficiently [58]. Another possible reason, as suggested by Clarke, is that mean atomic weight (M/n) has the strongest influence on the K min. Comparatively high values ranging from 50.49–73.94 amu/atom, are responsible for low thermal conductivity. | Another possible reason, as suggested by Clarke, is that mean atomic weight (M/n) has the strongest influence on the K min. Comparatively high values ranging from 50.49–73.94 amu/atom, are responsible for low thermal conductivity. | Moreover, these softer Na-S/Se bonds with increase of temperature, reduce the phonon mean-free path to average atomic distance because the behavior of these bonds can be considered as equivalent to the thermal rattle structures, which provide weak zones that scatter phonons very efficiently [58]. | Influence of Se doping on recently synthesized NaInS2-xSex solid solutions for potential thermo-mechanical applications studied via first-principles method. | 10.1016/j.mtcomm.2020.101988
Isostructural phase transition by point defect reorganization in the binary type-I clathrate Ba7.5Si45. Moreover, data collected in runs 2 and 3 were used for determining the pressure dependence of the cubic unit cell parameter and the transition pressure. In runs 1 and 2, the microcrystal was loaded in the DAC filled with He as the pressure transmitting medium (PTM). | In runs 1 and 2, the microcrystal was loaded in the DAC filled with He as the pressure transmitting medium (PTM). | Moreover, data collected in runs 2 and 3 were used for determining the pressure dependence of the cubic unit cell parameter and the transition pressure. | Isostructural phase transition by point defect reorganization in the binary type-I clathrate Ba7.5Si45. | 10.1016/j.actamat.2021.116824
Electron energy-loss spectroscopy and first-principles calculation studies on a Ni–Ti shape memory alloy. The present simulations indeed indicate that the major effect in the present case is that of the chemical concentration, while the lattice deformation has no visible effect under a resolution of 1.2eV. It is known that crystal orientation can affect the position of the plasmon peak in EELS [7,39]. | It is known that crystal orientation can affect the position of the plasmon peak in EELS [7,39]. | The present simulations indeed indicate that the major effect in the present case is that of the chemical concentration, while the lattice deformation has no visible effect under a resolution of 1.2eV. | Electron energy-loss spectroscopy and first-principles calculation studies on a Ni–Ti shape memory alloy. | 10.1016/j.actamat.2007.10.001
Structural, elastic, thermodynamic, and electronic properties of BaHfO3: A first-principles study using GGA-PBEsol + TB-mBJ approach. There is therefore a high probability that micro-cracks form during the growth of BaHfO3 samples. Since A < 1, BaHfO3 should be stiffest along the cube axes 〈100〉 [47]. | Since A < 1, BaHfO3 should be stiffest along the cube axes 〈100〉 [47]. | There is therefore a high probability that micro-cracks form during the growth of BaHfO3 samples. | Structural, elastic, thermodynamic, and electronic properties of BaHfO3: A first-principles study using GGA-PBEsol + TB-mBJ approach. | 10.1016/j.cocom.2018.e00296
Prediction of heat capacity for crystalline substances. The estimation of Θ D , α V Θ D and m will be explained in the next subsection. The estimation of necessary parameters will be explained on the example of silver ( M = 107.87 g / mol ) . | The estimation of necessary parameters will be explained on the example of silver ( M = 107.87 g / mol ) . | The estimation of Θ D , α V Θ D and m will be explained in the next subsection. | Prediction of heat capacity for crystalline substances. | 10.1016/j.calphad.2019.01.017
Isostructural phase transition by point defect reorganization in the binary type-I clathrate Ba7.5Si45. More than 2000 peak locations were observed per collection (i.e., each pressure increment), which corresponds to 700 independent reflections. The analysis and refinement of the data were performed using Crysalis and Jana2006 software [35]. | The analysis and refinement of the data were performed using Crysalis and Jana2006 software [35]. | More than 2000 peak locations were observed per collection (i.e., each pressure increment), which corresponds to 700 independent reflections. | Isostructural phase transition by point defect reorganization in the binary type-I clathrate Ba7.5Si45. | 10.1016/j.actamat.2021.116824
Influence of lattice defects on the high pressure properties of Ni0.66Mn2.3 4O4 NTC ceramics. With the tetrahedral vacancy taken into account, the quality of the structure refinement was significantly improved and the distribution of cations was determined as Ni2+ 0.129Mn2+ 0.844□0.027 [Ni2+ 0.531Mn3+ 0.884Mn4+ 0.584]O4. Using the synchrotron radiation powder X-ray diffraction technique and the diamond anvil cell, we found a relationship between the nature of the lattice defects and the high-pressure properties of Ni0.66Mn2.34O4. | Using the synchrotron radiation powder X-ray diffraction technique and the diamond anvil cell, we found a relationship between the nature of the lattice defects and the high-pressure properties of Ni0.66Mn2.34O4. | With the tetrahedral vacancy taken into account, the quality of the structure refinement was significantly improved and the distribution of cations was determined as Ni2+ 0.129Mn2+ 0.844□0.027 [Ni2+ 0.531Mn3+ 0.884Mn4+ 0.584]O4. | Influence of lattice defects on the high pressure properties of Ni0.66Mn2.3 4O4 NTC ceramics. | 10.1016/j.ceramint.2022.11.106
Behavior of copper under high pressure: Experimental and theoretical analyses. Theoretical. First-principles calculations with density functional theory(DFT) using projector-augmented wave(PAW) pseudo potentials implemented in the Vienna ab-initio simulation package(VASP) code were performed [24–26]. | First-principles calculations with density functional theory(DFT) using projector-augmented wave(PAW) pseudo potentials implemented in the Vienna ab-initio simulation package(VASP) code were performed [24–26]. | Theoretical. | Behavior of copper under high pressure: Experimental and theoretical analyses. | 10.1016/j.cap.2021.08.006
Exposed facet engineering design of graphene-SnO2 nanorods for ultrastable Li-ion batteries. To controllably synthesizing the SnO2 anode material with satisfying performance by an inverse way, we performed ab initio density functional theory (DFT) calculations to forecast this influence. As shown in Fig. 1a, the trends of the surface energies for the different planes in both O-rich and Sn-rich synthetic conditions are as follows: (100)>( 1 ¯ 11)>(211)>(110) [18]. | As shown in Fig. 1a, the trends of the surface energies for the different planes in both O-rich and Sn-rich synthetic conditions are as follows: (100)>( 1 ¯ 11)>(211)>(110) [18]. | To controllably synthesizing the SnO2 anode material with satisfying performance by an inverse way, we performed ab initio density functional theory (DFT) calculations to forecast this influence. | Exposed facet engineering design of graphene-SnO2 nanorods for ultrastable Li-ion batteries. | 10.1016/j.ensm.2018.10.007
Compression effect on structure of the Li-stabilized high-temperature phase of Mn3(VO4)2 with composition Li0.2Mn2.9(VO4)2 - Raman spectroscopic and X-ray diffraction investigations. It is clear that when the sample is in the coexistence range (up to 13 GPa), the recovered sample shows ambient Raman spectra but when it is released from 20 or 26.5 GPa (when sample is deep into new phase), the Raman spectra show changes (new feature around 640 cm-1 which is typically Mn-O symmetric stretching frequency) suggesting irreversible transition to a new crystalline phase. This recovered Raman spectra is also different from the Raman spectra of lt-MnVO suggesting it could be another phase of Mn3(VO4)2. | This recovered Raman spectra is also different from the Raman spectra of lt-MnVO suggesting it could be another phase of Mn3(VO4)2. | It is clear that when the sample is in the coexistence range (up to 13 GPa), the recovered sample shows ambient Raman spectra but when it is released from 20 or 26.5 GPa (when sample is deep into new phase), the Raman spectra show changes (new feature around 640 cm-1 which is typically Mn-O symmetric stretching frequency) suggesting irreversible transition to a new crystalline phase. | Compression effect on structure of the Li-stabilized high-temperature phase of Mn3(VO4)2 with composition Li0.2Mn2.9(VO4)2 - Raman spectroscopic and X-ray diffraction investigations. | 10.1016/j.jallcom.2021.159418
Compression effect on structure of the Li-stabilized high-temperature phase of Mn3(VO4)2 with composition Li0.2Mn2.9(VO4)2 - Raman spectroscopic and X-ray diffraction investigations. The X-ray beam with a wavelength 0.4957 Å, collimated to 80 µm with typical exposure times of 30 s, was employed for data collection at high pressures. Images of the powder diffraction rings were read from the MAR345 image plate area detector with a resolution of 100 µm x100 μm pixel size. | Images of the powder diffraction rings were read from the MAR345 image plate area detector with a resolution of 100 µm x100 μm pixel size. | The X-ray beam with a wavelength 0.4957 Å, collimated to 80 µm with typical exposure times of 30 s, was employed for data collection at high pressures. | Compression effect on structure of the Li-stabilized high-temperature phase of Mn3(VO4)2 with composition Li0.2Mn2.9(VO4)2 - Raman spectroscopic and X-ray diffraction investigations. | 10.1016/j.jallcom.2021.159418
A Gupta potential for magnesium in hcp phase. The formation energies of vacancy or SIA were computed with 360-atom supercell. The Gupta potential parameters determined for Mg are summarized in Table 1 . | The Gupta potential parameters determined for Mg are summarized in Table 1 . | The formation energies of vacancy or SIA were computed with 360-atom supercell. | A Gupta potential for magnesium in hcp phase. | 10.1016/j.commatsci.2014.11.023
Results of physical bowing parameters of ZnSe x Te1−x ternary semiconductor from ab initio study. The large bowing can be explained by the interaction between localized electronic levels introduced by the highly electronegative Se atom (χ = 2.4) and delocalized states of the host semiconductor, which decreases the level of band conduction and effectively narrows the band gap [23]. In fact, the band gap of our ternary compounds is strongly influenced by the size of the anionic constituents as well as its bond length, where the position of the localized Zn-3d states affects the valence band structure. | In fact, the band gap of our ternary compounds is strongly influenced by the size of the anionic constituents as well as its bond length, where the position of the localized Zn-3d states affects the valence band structure. | The large bowing can be explained by the interaction between localized electronic levels introduced by the highly electronegative Se atom (χ = 2.4) and delocalized states of the host semiconductor, which decreases the level of band conduction and effectively narrows the band gap [23]. | Results of physical bowing parameters of ZnSe x Te1−x ternary semiconductor from ab initio study. | 10.1016/j.cocom.2018.e00337
Prediction of heat capacity for crystalline substances. Using the following approach, B ( T ) can be calculated by B 0 is the bulk modulus at T = 0 K , B ( T trans B ) is the bulk modulus at T trans B and m is the linear slope of B ( T ) . The transition temperature T trans B is defined here as the temperature at which B ( T ) = 0.9998 · B 0 is fulfilled. | The transition temperature T trans B is defined here as the temperature at which B ( T ) = 0.9998 · B 0 is fulfilled. | Using the following approach, B ( T ) can be calculated by B 0 is the bulk modulus at T = 0 K , B ( T trans B ) is the bulk modulus at T trans B and m is the linear slope of B ( T ) . | Prediction of heat capacity for crystalline substances. | 10.1016/j.calphad.2019.01.017
A Gupta potential for magnesium in hcp phase. The Gupta potential parameters determined for Mg are summarized in Table 1 . Table 2 compares the essential physical properties of Mg solids obtained from the experiments, the Gupta potentials in Cleir’s version [12] and ours. | Table 2 compares the essential physical properties of Mg solids obtained from the experiments, the Gupta potentials in Cleir’s version [12] and ours. | The Gupta potential parameters determined for Mg are summarized in Table 1 . | A Gupta potential for magnesium in hcp phase. | 10.1016/j.commatsci.2014.11.023
First-principles investigations on Pb–Ba intermetallic compounds. The Debye temperature was also predicted. The analysis on the electronic structures shows that Ba2Pb is a direct band gap semiconductor with the band gap of 0.195eV. | The analysis on the electronic structures shows that Ba2Pb is a direct band gap semiconductor with the band gap of 0.195eV. | The Debye temperature was also predicted. | First-principles investigations on Pb–Ba intermetallic compounds. | 10.1016/j.commatsci.2014.05.067
Spherical shaped LiCo0.5Mn0.5PO4-carbon composite as high voltage cathode material for conventional and flexible Li-ion batteries. The shear anisotropic factors for {100}, {010}, and {001} facets among different directions (A1, A2, and A3) for LMCP are ∼ 1.69, 1.19, and 1.06, respectively. The bonding characteristics analysis reveals that linear compression occurs along Mn/Co-O (1) and Mn/Co-O (2) bonds, and shear deformation takes place along Mn/Co-O (3). | The bonding characteristics analysis reveals that linear compression occurs along Mn/Co-O (1) and Mn/Co-O (2) bonds, and shear deformation takes place along Mn/Co-O (3). | The shear anisotropic factors for {100}, {010}, and {001} facets among different directions (A1, A2, and A3) for LMCP are ∼ 1.69, 1.19, and 1.06, respectively. | Spherical shaped LiCo0.5Mn0.5PO4-carbon composite as high voltage cathode material for conventional and flexible Li-ion batteries. | 10.1016/j.carbon.2022.02.034
Signatures of the effects of defects on the bulk moduli of crystalline solids. This work was supported by the US Department of Energy through the Los Alamos National Laboratory. Los Alamos National Laboratory is operated by Triad National Security, LLC, for the National Nuclear Security Administration of U.S. Department of Energy (Contract No. 89233218CNA000001). | Los Alamos National Laboratory is operated by Triad National Security, LLC, for the National Nuclear Security Administration of U.S. Department of Energy (Contract No. 89233218CNA000001). | This work was supported by the US Department of Energy through the Los Alamos National Laboratory. | Signatures of the effects of defects on the bulk moduli of crystalline solids. | 10.1016/j.commatsci.2021.110705
Prediction of heat capacity for crystalline substances. The heat capacity at constant pressure c p can be expressed using Eq. (11). The bulk modulus B 0 and the molar volume V 0 at T = 0 K are needed as input parameters, which can be obtained by ab-initio methods or they can be calculated from experimental data. | The bulk modulus B 0 and the molar volume V 0 at T = 0 K are needed as input parameters, which can be obtained by ab-initio methods or they can be calculated from experimental data. | The heat capacity at constant pressure c p can be expressed using Eq. (11). | Prediction of heat capacity for crystalline substances. | 10.1016/j.calphad.2019.01.017
First-principles investigations on Pb–Ba intermetallic compounds. The 3D figure appears as a spherical shape for an isotropic structure, while the deviation from the spherical shape exhibits the content of anisotropy [13]. From Fig. 5, it can see that the 3D figure of the bulk modulus for the trigonal BaPb3 has a deviation in shape from the sphere, indicating that the bulk modulus for BaPb3 show slightly anisotropic. | From Fig. 5, it can see that the 3D figure of the bulk modulus for the trigonal BaPb3 has a deviation in shape from the sphere, indicating that the bulk modulus for BaPb3 show slightly anisotropic. | The 3D figure appears as a spherical shape for an isotropic structure, while the deviation from the spherical shape exhibits the content of anisotropy [13]. | First-principles investigations on Pb–Ba intermetallic compounds. | 10.1016/j.commatsci.2014.05.067
Structural, elastic, thermodynamic, and electronic properties of BaHfO3: A first-principles study using GGA-PBEsol + TB-mBJ approach. The aim of this work is to perform accurate calculations of structural, elastic, thermodynamic, and electronic properties of BaHfO3. The calculations are carried out using the full-potential linearized augmented plane wave (FP-LAPW) method [34–36], based on the density functional theory (DFT) [37,38] and implemented in the wien2K code [39]. | The calculations are carried out using the full-potential linearized augmented plane wave (FP-LAPW) method [34–36], based on the density functional theory (DFT) [37,38] and implemented in the wien2K code [39]. | The aim of this work is to perform accurate calculations of structural, elastic, thermodynamic, and electronic properties of BaHfO3. | Structural, elastic, thermodynamic, and electronic properties of BaHfO3: A first-principles study using GGA-PBEsol + TB-mBJ approach. | 10.1016/j.cocom.2018.e00296
High pressure study of low compressibility tetracalcium aluminum carbonate hydrates 3CaO·Al2O3·CaCO3·11H2O. Because of the high-resolution synchrotron X-ray diffraction, more diffraction peaks than the one calibrated with Z=1/2 [14] appeared. Thus by using the O–C4A C ¯ H11 data [4] (i.e., ordered-monocarboaluminate of triclinic crystal system, P1/P 1 ¯ space group, and Z=1) as a starting refinement structure, the lattice parameters and volume of ambient monocarboaluminate were successfully refined. | Thus by using the O–C4A C ¯ H11 data [4] (i.e., ordered-monocarboaluminate of triclinic crystal system, P1/P 1 ¯ space group, and Z=1) as a starting refinement structure, the lattice parameters and volume of ambient monocarboaluminate were successfully refined. | Because of the high-resolution synchrotron X-ray diffraction, more diffraction peaks than the one calibrated with Z=1/2 [14] appeared. | High pressure study of low compressibility tetracalcium aluminum carbonate hydrates 3CaO·Al2O3·CaCO3·11H2O. | 10.1016/j.cemconres.2011.08.004
Structural studies of AgSbTe2 under pressure: Experimental and theoretical analyses. The total energy variation of the phases is shown in Fig. 3 as a function of volume per AgSbTe2 formula unit. The total energies for each phase with seven different volumes were obtained and fitted with the Birch–Murnaghan equation of state [26,27]:V 0 is the equilibrium volume, V is the deformed volume, B 0 is the bulk modulus, B p is the derivative of the bulk modulus with respect to pressure, and E 0 is the total energy at the equilibrium volume. | The total energies for each phase with seven different volumes were obtained and fitted with the Birch–Murnaghan equation of state [26,27]:V 0 is the equilibrium volume, V is the deformed volume, B 0 is the bulk modulus, B p is the derivative of the bulk modulus with respect to pressure, and E 0 is the total energy at the equilibrium volume. | The total energy variation of the phases is shown in Fig. 3 as a function of volume per AgSbTe2 formula unit. | Structural studies of AgSbTe2 under pressure: Experimental and theoretical analyses. | 10.1016/j.cap.2014.09.004
First-principles investigations on Pb–Ba intermetallic compounds. Young’s modulus is defined as the ratio of stress and strain and can also be used as a measure of the stiffness of a solid: when the value of Young’s modulus is large, the material is stiff [30]. In the present work, BaPb3 is stiffer than the other considered compounds due to its higher value of Young’s modulus (54.68GPa). | In the present work, BaPb3 is stiffer than the other considered compounds due to its higher value of Young’s modulus (54.68GPa). | Young’s modulus is defined as the ratio of stress and strain and can also be used as a measure of the stiffness of a solid: when the value of Young’s modulus is large, the material is stiff [30]. | First-principles investigations on Pb–Ba intermetallic compounds. | 10.1016/j.commatsci.2014.05.067
First-principles study of the structural and thermodynamic properties of AsNMg3 antiperovskite. However, at higher temperature, the anharmonic effect on Cv is suppressed, and Cv is very close to the Dulong–Pettit limit (Cv (T) ∼3R for mono-atomic solids), which is common to all solids at high temperatures. In Table 2 , we list the heat capacities and the Debye temperatures. | In Table 2 , we list the heat capacities and the Debye temperatures. | However, at higher temperature, the anharmonic effect on Cv is suppressed, and Cv is very close to the Dulong–Pettit limit (Cv (T) ∼3R for mono-atomic solids), which is common to all solids at high temperatures. | First-principles study of the structural and thermodynamic properties of AsNMg3 antiperovskite. | 10.1016/j.physb.2008.01.047
Spherical shaped LiCo0.5Mn0.5PO4-carbon composite as high voltage cathode material for conventional and flexible Li-ion batteries. Fig. 3c–d shows the BS profile for LMCP and explores that the energy levels across the Fermi level are mainly developed due to Co, Mn-3d, and O-2p orbitals in the valence band (VB) and conduction band (CB). The sole electron of Co-3dyz orbital is accessible for the conduction, and its subsequent pathway of the electron wave function as an energy state across the Fermi level makes LMCP metallic in nature, and the resultant energy gap vanishes (Eg = 0), which is demonstrated in Fig. 3d. | The sole electron of Co-3dyz orbital is accessible for the conduction, and its subsequent pathway of the electron wave function as an energy state across the Fermi level makes LMCP metallic in nature, and the resultant energy gap vanishes (Eg = 0), which is demonstrated in Fig. 3d. | Fig. 3c–d shows the BS profile for LMCP and explores that the energy levels across the Fermi level are mainly developed due to Co, Mn-3d, and O-2p orbitals in the valence band (VB) and conduction band (CB). | Spherical shaped LiCo0.5Mn0.5PO4-carbon composite as high voltage cathode material for conventional and flexible Li-ion batteries. | 10.1016/j.carbon.2022.02.034
Phase stability, mechanical and electronic properties of Hf-Te alloys from first-principles calculations. As for the transportation charge of HfTe2, it can be seen that the Hf atom loses 0.50e, while each of the two Te atoms gain 0.25e. Also, the charge changing in all the alloys can be found in Table 6, and the transportation of charge can be equal to the difference of the charge density in Fig 5. | Also, the charge changing in all the alloys can be found in Table 6, and the transportation of charge can be equal to the difference of the charge density in Fig 5. | As for the transportation charge of HfTe2, it can be seen that the Hf atom loses 0.50e, while each of the two Te atoms gain 0.25e. | Phase stability, mechanical and electronic properties of Hf-Te alloys from first-principles calculations. | 10.1016/j.cjph.2019.04.021
Phase transition and high-pressure behavior of ulexite, a potential aggregate in radiation-shielding concretes. Therefore, it may be more correct to consider the CN of Na as 7 + 1 in the configuration-A. The diagrams reported in Fig. 4 show a significant softening of the structure on the (0 0 1) plane, particularly along the [0 1 0] direction. | The diagrams reported in Fig. 4 show a significant softening of the structure on the (0 0 1) plane, particularly along the [0 1 0] direction. | Therefore, it may be more correct to consider the CN of Na as 7 + 1 in the configuration-A. | Phase transition and high-pressure behavior of ulexite, a potential aggregate in radiation-shielding concretes. | 10.1016/j.conbuildmat.2021.123188
Spherical shaped LiCo0.5Mn0.5PO4-carbon composite as high voltage cathode material for conventional and flexible Li-ion batteries. Therefore, LiMnPO4 is a better alternative for LiFePO4. LiMnPO4 demonstrates sluggish electronic kinetics due to the low ionic and electronic conductivity, Mn undergoes Jahn-Teller (JT) distortion, interface strain and large volume change, and incomplete Li-ion extraction during the cyclic performance due to antisite defects [5]. | LiMnPO4 demonstrates sluggish electronic kinetics due to the low ionic and electronic conductivity, Mn undergoes Jahn-Teller (JT) distortion, interface strain and large volume change, and incomplete Li-ion extraction during the cyclic performance due to antisite defects [5]. | Therefore, LiMnPO4 is a better alternative for LiFePO4. | Spherical shaped LiCo0.5Mn0.5PO4-carbon composite as high voltage cathode material for conventional and flexible Li-ion batteries. | 10.1016/j.carbon.2022.02.034
Structural studies of AgSbTe2 under pressure: Experimental and theoretical analyses. Shots of Ag (99.99% pure), Sb (99.99% pure), and Te (99.999% pure) were weighed in stoichiometric ratio. The weighed elements were loaded into the quartz tubes and evacuated to 10-5 torr. | The weighed elements were loaded into the quartz tubes and evacuated to 10-5 torr. | Shots of Ag (99.99% pure), Sb (99.99% pure), and Te (99.999% pure) were weighed in stoichiometric ratio. | Structural studies of AgSbTe2 under pressure: Experimental and theoretical analyses. | 10.1016/j.cap.2014.09.004
Structural, electronic and optical properties of nano-structural BNC3 alloys. Crystal Structure and Stability: In our previous work on III-V-Si3 and III-V-Ge3 systems we developed 20-atom [30] and 10-atom [31] crystalline representations which accommodate the limiting composition, shown schematically in Fig. 1 . To model the ground state structure of diamond-like BNC3, diamond and c-BN we adopted the smaller 10-atom unit cell used in our previous studies of AlPSi3, which accommodates two stoichiometric units (Z = 2) of BNC3, 10 carbon atoms in the case of diamond and five BN formula units (Z = 5) in zinc blende c-BN. | To model the ground state structure of diamond-like BNC3, diamond and c-BN we adopted the smaller 10-atom unit cell used in our previous studies of AlPSi3, which accommodates two stoichiometric units (Z = 2) of BNC3, 10 carbon atoms in the case of diamond and five BN formula units (Z = 5) in zinc blende c-BN. | Crystal Structure and Stability: In our previous work on III-V-Si3 and III-V-Ge3 systems we developed 20-atom [30] and 10-atom [31] crystalline representations which accommodate the limiting composition, shown schematically in Fig. 1 . | Structural, electronic and optical properties of nano-structural BNC3 alloys. | 10.1016/j.carbon.2021.01.123
High pressure X-ray diffraction study of sodium oxide (Na2O): Observations of amorphization and equation of state measurements to 15.9 GPa. NaOH also exhibits a reversible structural phase transition from orthorhombic (Cmcm, NaOH-I) to orthorhombic (Pbcm, NaOH-II) structure at the range of 0.5–2.1 GPa, which is in line with previous study. The NaOH-II structure is stable up to at least 30.1 GPa, which is higher than previous reports that NaOH-II structure is found to be stable up to 9.7 GPa by XRD spectra and 25 GPa by Raman spectra, respectively. | The NaOH-II structure is stable up to at least 30.1 GPa, which is higher than previous reports that NaOH-II structure is found to be stable up to 9.7 GPa by XRD spectra and 25 GPa by Raman spectra, respectively. | NaOH also exhibits a reversible structural phase transition from orthorhombic (Cmcm, NaOH-I) to orthorhombic (Pbcm, NaOH-II) structure at the range of 0.5–2.1 GPa, which is in line with previous study. | High pressure X-ray diffraction study of sodium oxide (Na2O): Observations of amorphization and equation of state measurements to 15.9 GPa. | 10.1016/j.jallcom.2020.153793
Elastic and thermodynamic properties of the SiB 2O4 (B=Mg, Zn and Cd) cubic spinels: An ab initio FP-LAPW study. At a fixed temperature, the lattice parameter decreases with the increasing pressure and the rate of lattice parameter change with pressure decreases when the pressure increases, indicating that the increase of pressure causes the decrease of the compressibility of the considered compounds. Fig. 4 demonstrates that the bulk modulus B is nearly constant for temperatures lower than 200K and it decreases linearly with increasing temperatures higher than 200K. | Fig. 4 demonstrates that the bulk modulus B is nearly constant for temperatures lower than 200K and it decreases linearly with increasing temperatures higher than 200K. | At a fixed temperature, the lattice parameter decreases with the increasing pressure and the rate of lattice parameter change with pressure decreases when the pressure increases, indicating that the increase of pressure causes the decrease of the compressibility of the considered compounds. | Elastic and thermodynamic properties of the SiB 2O4 (B=Mg, Zn and Cd) cubic spinels: An ab initio FP-LAPW study. | 10.1016/j.mssp.2015.04.021
Exposed facet engineering design of graphene-SnO2 nanorods for ultrastable Li-ion batteries. For comparison, the recent work on GNRs/SnO2 composite with exposed facets of (110) and (001) delivers a reversible discharge capacity of 825 mAh/g at 0.1 mA/g after 50 cycles and the Coulombic efficiency is stable at 98.3% [43]. The cycling performance and rate capacities of GSn-211 is even better than GNRs/SnO2 composite, not alone compared with pure SnO2 nanoparticles (~782 mAh/g). | The cycling performance and rate capacities of GSn-211 is even better than GNRs/SnO2 composite, not alone compared with pure SnO2 nanoparticles (~782 mAh/g). | For comparison, the recent work on GNRs/SnO2 composite with exposed facets of (110) and (001) delivers a reversible discharge capacity of 825 mAh/g at 0.1 mA/g after 50 cycles and the Coulombic efficiency is stable at 98.3% [43]. | Exposed facet engineering design of graphene-SnO2 nanorods for ultrastable Li-ion batteries. | 10.1016/j.ensm.2018.10.007
Influence of Se doping on recently synthesized NaInS2-xSex solid solutions for potential thermo-mechanical applications studied via first-principles method. Therefore, considering the values of G/B in Table 3, NaInS1.5Se0.5 and NaInS0.5Se1.5 compounds should be ductile in nature whereas rest of the materials (NaInS2, NaInSSe and NaInSe2) are expected to exhibit brittle behaviour. This is clearly depicted in Fig. 4 . | This is clearly depicted in Fig. 4 . | Therefore, considering the values of G/B in Table 3, NaInS1.5Se0.5 and NaInS0.5Se1.5 compounds should be ductile in nature whereas rest of the materials (NaInS2, NaInSSe and NaInSe2) are expected to exhibit brittle behaviour. | Influence of Se doping on recently synthesized NaInS2-xSex solid solutions for potential thermo-mechanical applications studied via first-principles method. | 10.1016/j.mtcomm.2020.101988
Structural, elastic, thermodynamic, and electronic properties of BaHfO3: A first-principles study using GGA-PBEsol + TB-mBJ approach. As A deviates significantly from unity, BaHfO3 should be elastically anisotropic. There is therefore a high probability that micro-cracks form during the growth of BaHfO3 samples. | There is therefore a high probability that micro-cracks form during the growth of BaHfO3 samples. | As A deviates significantly from unity, BaHfO3 should be elastically anisotropic. | Structural, elastic, thermodynamic, and electronic properties of BaHfO3: A first-principles study using GGA-PBEsol + TB-mBJ approach. | 10.1016/j.cocom.2018.e00296
From atomic-scale to mesoscale: A characterization of geopolymer composites using molecular dynamics and peridynamics simulations. The choice of the (010) orientation was partly dictated by the relative simplicity to create interfaces with the GB and CSH phases. In addition, we intentionally selected this non-basal-plane orientation, keeping in mind the slightly larger basal-plane elastic moduli as compared to the prismatic planes (such as {010}). | In addition, we intentionally selected this non-basal-plane orientation, keeping in mind the slightly larger basal-plane elastic moduli as compared to the prismatic planes (such as {010}). | The choice of the (010) orientation was partly dictated by the relative simplicity to create interfaces with the GB and CSH phases. | From atomic-scale to mesoscale: A characterization of geopolymer composites using molecular dynamics and peridynamics simulations. | 10.1016/j.commatsci.2020.110038
Phase transition and high-pressure behavior of ulexite, a potential aggregate in radiation-shielding concretes. 4) The elastic parameters of the two ulexite polymorphs have been obtained. However, its compressional behavior is strongly anisotropic, with ε1:ε3 ~ 7. | However, its compressional behavior is strongly anisotropic, with ε1:ε3 ~ 7. | 4) The elastic parameters of the two ulexite polymorphs have been obtained. | Phase transition and high-pressure behavior of ulexite, a potential aggregate in radiation-shielding concretes. | 10.1016/j.conbuildmat.2021.123188
Ab initio study of the pressure dependence of mechanical and thermodynamic properties of GeB 2O4 (B = Mg, Zn and Cd) spinel crystals. The paper is arranged as follows. Section 2 is devoted to describing the computational methods and settings. | Section 2 is devoted to describing the computational methods and settings. | The paper is arranged as follows. | Ab initio study of the pressure dependence of mechanical and thermodynamic properties of GeB 2O4 (B = Mg, Zn and Cd) spinel crystals. | 10.1016/j.cocom.2022.e00705
Normal and anomalous self-healing mechanism of crystalline calcium silicate hydrates. In contrast, Sasaki et al. [53] reported that the Al substitution occurred at the bridging SiO4. From the Qn ratios obtained by the 29Si NMR, and assuming that Al is preferentially located in the bridging sites [31,54–56], an Al/Si ratio of 0.1 and 0.2 could be determined for normal and anomalous tobermorites, respectively. | From the Qn ratios obtained by the 29Si NMR, and assuming that Al is preferentially located in the bridging sites [31,54–56], an Al/Si ratio of 0.1 and 0.2 could be determined for normal and anomalous tobermorites, respectively. | In contrast, Sasaki et al. [53] reported that the Al substitution occurred at the bridging SiO4. | Normal and anomalous self-healing mechanism of crystalline calcium silicate hydrates. | 10.1016/j.cemconres.2021.106356
Elastic and thermodynamic properties of the SiB 2O4 (B=Mg, Zn and Cd) cubic spinels: An ab initio FP-LAPW study. b) According to an empirical criterion established by Pugh [54], the solid behaves in brittle manner when the B/G is larger than 1.75, otherwise it behaves in ductile manner. The calculated values of B/G ratio and given in Table 1 suggest that SiZn2O4 and SiCd2O4 are brittle while SiMg2O4 has a ductile nature. | The calculated values of B/G ratio and given in Table 1 suggest that SiZn2O4 and SiCd2O4 are brittle while SiMg2O4 has a ductile nature. | b) According to an empirical criterion established by Pugh [54], the solid behaves in brittle manner when the B/G is larger than 1.75, otherwise it behaves in ductile manner. | Elastic and thermodynamic properties of the SiB 2O4 (B=Mg, Zn and Cd) cubic spinels: An ab initio FP-LAPW study. | 10.1016/j.mssp.2015.04.021
Elastic, thermal and structural properties of platinum. The pressure dependence of the thermal pressure calculated in this study is in agreement with that reported in previous studies [15,37,38]. However, some studies have reported an opposite pressure dependence to the findings of our study [16,39]. | However, some studies have reported an opposite pressure dependence to the findings of our study [16,39]. | The pressure dependence of the thermal pressure calculated in this study is in agreement with that reported in previous studies [15,37,38]. | Elastic, thermal and structural properties of platinum. | 10.1016/j.jpcs.2010.12.004
Bulk modulus of basic sodalite, Na8[AlSiO4]6(OH)2·2H2O, a possible zeolitic precursor in coal-fly-ash-based geopolymers. The alkali-activated sample was finely ground and mixed with a pressure medium liquid (4:1 volume ratio of a methanol/ethanol solution) and housed in a sample chamber drilled in a steel gasket in a diamond anvil cell (DAC). The chamber was 180μm in diameter, with a 75-μm thickness. | The chamber was 180μm in diameter, with a 75-μm thickness. | The alkali-activated sample was finely ground and mixed with a pressure medium liquid (4:1 volume ratio of a methanol/ethanol solution) and housed in a sample chamber drilled in a steel gasket in a diamond anvil cell (DAC). | Bulk modulus of basic sodalite, Na8[AlSiO4]6(OH)2·2H2O, a possible zeolitic precursor in coal-fly-ash-based geopolymers. | 10.1016/j.cemconres.2010.09.012
Orthorhombic C14 carbon: A novel superhard sp 3 carbon allotrope. For a stable orthorhombic lattice, the elastic constants Cij should satisfy the criteria for mechanical stability [39] given by C11, C22, C33, C44, C55, and C66 > 0, [C11+ C22 + C33 + 2(C12 + C13+C23)] > 0, (C11+C22–2C12) > 0, (C11+ C33–2C13) > 0, and (C22+ C33–2C23) > 0. We calculated the elastic constants of C14-carbon, and the obtained C11, C22, C33, C44, C55, C66, C12, C13 and C23 are 1112.54, 1024.21, 916.84, 502.43, 516.69, 425.18, 32.32, 94.03 and 177.92 GPa, respectively. | We calculated the elastic constants of C14-carbon, and the obtained C11, C22, C33, C44, C55, C66, C12, C13 and C23 are 1112.54, 1024.21, 916.84, 502.43, 516.69, 425.18, 32.32, 94.03 and 177.92 GPa, respectively. | For a stable orthorhombic lattice, the elastic constants Cij should satisfy the criteria for mechanical stability [39] given by C11, C22, C33, C44, C55, and C66 > 0, [C11+ C22 + C33 + 2(C12 + C13+C23)] > 0, (C11+C22–2C12) > 0, (C11+ C33–2C13) > 0, and (C22+ C33–2C23) > 0. | Orthorhombic C14 carbon: A novel superhard sp 3 carbon allotrope. | 10.1016/j.carbon.2019.09.049
First-principles investigations on Pb–Ba intermetallic compounds. The largest ΘD is 160.74K for Ba3Pb5 while the lowest one is 135.38K for Ba2Pb. The order of ΘD for Pb–Ba compounds is: Ba3Pb5 >BaPb3 >BaPb>Ba5Pb3 >Ba2Pb. | The order of ΘD for Pb–Ba compounds is: Ba3Pb5 >BaPb3 >BaPb>Ba5Pb3 >Ba2Pb. | The largest ΘD is 160.74K for Ba3Pb5 while the lowest one is 135.38K for Ba2Pb. | First-principles investigations on Pb–Ba intermetallic compounds. | 10.1016/j.commatsci.2014.05.067
Structural studies of AgSbTe2 under pressure: Experimental and theoretical analyses. It was, however, noted that the ΔH for L11 was ∼0.43 mRy/f. u. (5.8 meV/f. | u. (5.8 meV/f. | It was, however, noted that the ΔH for L11 was ∼0.43 mRy/f. | Structural studies of AgSbTe2 under pressure: Experimental and theoretical analyses. | 10.1016/j.cap.2014.09.004
Prediction of heat capacity for crystalline substances. Therefore, if experimental data on thermal expansion is available, it should be the basis for a modelling of thermophysical properties. However, if only the melting temperature is known, Eq. (44) can be used to predict α V Θ D . | However, if only the melting temperature is known, Eq. (44) can be used to predict α V Θ D . | Therefore, if experimental data on thermal expansion is available, it should be the basis for a modelling of thermophysical properties. | Prediction of heat capacity for crystalline substances. | 10.1016/j.calphad.2019.01.017
Elastic and electronic properties of M585 carbon under pressure. It is shown that our calculated results are consistent with previous theoretical values, which indicate that the proposed computational methodology in this work is available and the simulative results are reliable. In order to study the structural change under pressure, variations of the lattice parameters (a/a 0 , b/b 0 and c/c 0 ) and unit cell volume (V/V 0 ) under pressure in the range of 0–100 GPa are calculated. | In order to study the structural change under pressure, variations of the lattice parameters (a/a 0 , b/b 0 and c/c 0 ) and unit cell volume (V/V 0 ) under pressure in the range of 0–100 GPa are calculated. | It is shown that our calculated results are consistent with previous theoretical values, which indicate that the proposed computational methodology in this work is available and the simulative results are reliable. | Elastic and electronic properties of M585 carbon under pressure. | 10.1016/j.cjph.2016.05.001
Isostructural phase transition by point defect reorganization in the binary type-I clathrate Ba7.5Si45. The ADP of the Ba(2a) site is more than twice as high in SiBa7Si45, in good agreement with the experiment. On the other hand, the calculated ADPs associated with the other sites change relatively little , by about 5% in average. | On the other hand, the calculated ADPs associated with the other sites change relatively little , by about 5% in average. | The ADP of the Ba(2a) site is more than twice as high in SiBa7Si45, in good agreement with the experiment. | Isostructural phase transition by point defect reorganization in the binary type-I clathrate Ba7.5Si45. | 10.1016/j.actamat.2021.116824
Tensile behavior of Al1− x Mo x crystalline and amorphous thin films. The pure Al film in Fig. 1a has large crystalline grains, with the largest having diameters on the order of several times the film thickness. A grain size distribution for the pure Al films was calculated from over 400 measurements from plan view TEM images and is given in Fig. 2 , which shows a mean grain size of 370±199nm. | A grain size distribution for the pure Al films was calculated from over 400 measurements from plan view TEM images and is given in Fig. 2 , which shows a mean grain size of 370±199nm. | The pure Al film in Fig. 1a has large crystalline grains, with the largest having diameters on the order of several times the film thickness. | Tensile behavior of Al1− x Mo x crystalline and amorphous thin films. | 10.1016/j.actamat.2012.11.020
Thermal expansion and compressibility of alamosite (PbSiO3) determined by in-situ synchrotron X-ray diffraction. Each XRD pattern is an average of 100 scans collected during 13 min after temperature stabilization in an angular range from 6.2 to 56° in steps of 0.003°, using a fast acquisition linear detector (Dectris Mythen 1 K). The in situ SXRD patterns measured under high pressure conditions were performed at Elettra Sincrotrone Trieste on the Xpress – high pressure diffraction beamline, with a monochromatic X-ray source (λ = 0.4958 Å) and a 2D PILATUS 3 S 6 M (Dectris) detector, using a diamond anvil cell (DAC) with 550 μm cullet. | The in situ SXRD patterns measured under high pressure conditions were performed at Elettra Sincrotrone Trieste on the Xpress – high pressure diffraction beamline, with a monochromatic X-ray source (λ = 0.4958 Å) and a 2D PILATUS 3 S 6 M (Dectris) detector, using a diamond anvil cell (DAC) with 550 μm cullet. | Each XRD pattern is an average of 100 scans collected during 13 min after temperature stabilization in an angular range from 6.2 to 56° in steps of 0.003°, using a fast acquisition linear detector (Dectris Mythen 1 K). | Thermal expansion and compressibility of alamosite (PbSiO3) determined by in-situ synchrotron X-ray diffraction. | 10.1016/j.ceramint.2022.08.012
Investigating the elastic, mechanical, and thermal properties of polycrystalline Mo2C under high pressure and high temperature. This was attributed to the unique electronic structure of β-Mo2C, which exhibited excellent incompressibility in the hexagonal structure material system. Fitting the calculated data by the least squares method yielded the relationship between B and G as a function of pressure: B = 303 + 3.9 p , G = 162 + 1.4 p . | Fitting the calculated data by the least squares method yielded the relationship between B and G as a function of pressure: B = 303 + 3.9 p , G = 162 + 1.4 p . | This was attributed to the unique electronic structure of β-Mo2C, which exhibited excellent incompressibility in the hexagonal structure material system. | Investigating the elastic, mechanical, and thermal properties of polycrystalline Mo2C under high pressure and high temperature. | 10.1016/j.ceramint.2022.10.195
Experimental and theoretical high pressure study of calcium hydroxyaluminate phases. The mixture was ground in a Fritsch planetary mill (model Pulverisette 7, with a 45cm3 agate vessel containing 7 agate balls with a diameter of 15mm) during 30min. The resulting powder was heated at 1250°C for 1h and finally heated twice at 1300°C during 2h. | The resulting powder was heated at 1250°C for 1h and finally heated twice at 1300°C during 2h. | The mixture was ground in a Fritsch planetary mill (model Pulverisette 7, with a 45cm3 agate vessel containing 7 agate balls with a diameter of 15mm) during 30min. | Experimental and theoretical high pressure study of calcium hydroxyaluminate phases. | 10.1016/j.cemconres.2017.03.011
Normal and anomalous self-healing mechanism of crystalline calcium silicate hydrates. Samples were placed into a sample chamber within a gasketed diamond anvil cell. The sample chamber size was 180 mm diameter with 75 mm thickness. | The sample chamber size was 180 mm diameter with 75 mm thickness. | Samples were placed into a sample chamber within a gasketed diamond anvil cell. | Normal and anomalous self-healing mechanism of crystalline calcium silicate hydrates. | 10.1016/j.cemconres.2021.106356
Theoretical investigations of structural, elastic, electronic and thermal properties of Damiaoite PtIn2. B S can be approximated by the static bulk modulus B static, leading to the following equation:E is the total energy for each volume of the crystal, obtained from FP-LAPW method at static conditions (T =0K). As a first step, Eq. (1) is used to obtain the Debye temperature that is calculated from the static bulk modulus B 0, which is determined using one of the three empirical EOS (Vinet, Birch–Murnaghan and spinodal EOS) [28]. | As a first step, Eq. (1) is used to obtain the Debye temperature that is calculated from the static bulk modulus B 0, which is determined using one of the three empirical EOS (Vinet, Birch–Murnaghan and spinodal EOS) [28]. | B S can be approximated by the static bulk modulus B static, leading to the following equation:E is the total energy for each volume of the crystal, obtained from FP-LAPW method at static conditions (T =0K). | Theoretical investigations of structural, elastic, electronic and thermal properties of Damiaoite PtIn2. | 10.1016/j.commatsci.2007.10.009
Spherical shaped LiCo0.5Mn0.5PO4-carbon composite as high voltage cathode material for conventional and flexible Li-ion batteries. Fig. 5k shows the volumetric energy density of LTO/LMCP@C, and it demonstrates that the volumetric energy density (VED) also decreases with an increase of bending angle. The VED of LTO/LMCP@C lies within the range of 0.6575–0.630 W h cm-3. | The VED of LTO/LMCP@C lies within the range of 0.6575–0.630 W h cm-3. | Fig. 5k shows the volumetric energy density of LTO/LMCP@C, and it demonstrates that the volumetric energy density (VED) also decreases with an increase of bending angle. | Spherical shaped LiCo0.5Mn0.5PO4-carbon composite as high voltage cathode material for conventional and flexible Li-ion batteries. | 10.1016/j.carbon.2022.02.034
First-principles calculations of the effect of Ge content on the electronic, mechanical and acoustic properties of Li17Si4-xGex. The SCF tolerance is 5 × 10-8 eV for the calculation of the energy and other properties, 5 × 10-4 Å for the maximum force tolerance. Li17Si4-xGex crystalline in cubic structure and belong to space group F-43m. | Li17Si4-xGex crystalline in cubic structure and belong to space group F-43m. | The SCF tolerance is 5 × 10-8 eV for the calculation of the energy and other properties, 5 × 10-4 Å for the maximum force tolerance. | First-principles calculations of the effect of Ge content on the electronic, mechanical and acoustic properties of Li17Si4-xGex. | 10.1016/j.cap.2019.03.014
Prediction of heat capacity for crystalline substances. First, the calorimetric Debye temperature is estimated from appropriate c p data. Second, with a volume information at T > 0 K , e.g. from a XRD measurement at room temperature, the presented c p algorithm is used to estimate α V Θ D using the fitting approach. | Second, with a volume information at T > 0 K , e.g. from a XRD measurement at room temperature, the presented c p algorithm is used to estimate α V Θ D using the fitting approach. | First, the calorimetric Debye temperature is estimated from appropriate c p data. | Prediction of heat capacity for crystalline substances. | 10.1016/j.calphad.2019.01.017
Pressure induced transformations in condensed and molecular phases of C60. We have studied the effect of high temperature and pressure on the structure of solid C60. The study is based on experimental evidences that a dimer solid is formed when pristine C60 solid is subjected to suitable pressure and temperature. | The study is based on experimental evidences that a dimer solid is formed when pristine C60 solid is subjected to suitable pressure and temperature. | We have studied the effect of high temperature and pressure on the structure of solid C60. | Pressure induced transformations in condensed and molecular phases of C60. | 10.1016/j.carbon.2009.10.021
Structural, electronic and optical properties of nano-structural BNC3 alloys. A plane-wave basis energy cutoff of 500 eV was used in conjunction with an 8 × 8 × 8 Γ-centered k-point integration grid to ensure residual forces and stress below 0.001 eV/A and 0.01 kbar, respectively. The ground state energies of the BNC3 alloy and its c-BN and diamond end members were found to be E[BNC3(s)] = -42.2988 eV, E[c-BN(s)] = -17.4217 eV and E[C(dia)] = -9.090 eV [38]. | The ground state energies of the BNC3 alloy and its c-BN and diamond end members were found to be E[BNC3(s)] = -42.2988 eV, E[c-BN(s)] = -17.4217 eV and E[C(dia)] = -9.090 eV [38]. | A plane-wave basis energy cutoff of 500 eV was used in conjunction with an 8 × 8 × 8 Γ-centered k-point integration grid to ensure residual forces and stress below 0.001 eV/A and 0.01 kbar, respectively. | Structural, electronic and optical properties of nano-structural BNC3 alloys. | 10.1016/j.carbon.2021.01.123
Prediction of mechanical properties of grafted kaolinite – A DFT study. A water molecule was added to the K-MIX model because the experimental study showed that a small amount of water remains in the interlayer space after the grafting process (Matusik et al., 2012). The optimized geometrical parameters (bond lengths and angles, and unit cell parameters) of the kaolinite structure calculated at the PBE-TS + SCS level of theory showed better agreement with the available experimental data (Neder et al., 1999) than those obtained at the PBE-D2 level (Matusik et al., 2012) being in the accordance with the observed trend for layered aluminosilicates in the work benchmarking several dispersion schemes (Tunega et al., 2012). | The optimized geometrical parameters (bond lengths and angles, and unit cell parameters) of the kaolinite structure calculated at the PBE-TS + SCS level of theory showed better agreement with the available experimental data (Neder et al., 1999) than those obtained at the PBE-D2 level (Matusik et al., 2012) being in the accordance with the observed trend for layered aluminosilicates in the work benchmarking several dispersion schemes (Tunega et al., 2012). | A water molecule was added to the K-MIX model because the experimental study showed that a small amount of water remains in the interlayer space after the grafting process (Matusik et al., 2012). | Prediction of mechanical properties of grafted kaolinite – A DFT study. | 10.1016/j.clay.2020.105692
Pressure induced transformations in condensed and molecular phases of C60. Results of this calculation are presented in Table 2 . In the bond charge model; the transferred charge ( q ) affects the barrier height, which is the energy barrier between two orientational states in the C60 solid (see Fig. 2). | In the bond charge model; the transferred charge ( q ) affects the barrier height, which is the energy barrier between two orientational states in the C60 solid (see Fig. 2). | Results of this calculation are presented in Table 2 . | Pressure induced transformations in condensed and molecular phases of C60. | 10.1016/j.carbon.2009.10.021
Spherical shaped LiCo0.5Mn0.5PO4-carbon composite as high voltage cathode material for conventional and flexible Li-ion batteries. Olivine structured LMCP (28 atoms/unit cell) with Pnma space group was represented inside the supercell, and it was isolated by 30 Å in order to prevent the inter-cell interactions. With the help of the Monkhorst-pack grid, k-point sampling within the Brillouin zone in a, b, c-axis were 8 × 8 × 8, respectively. | With the help of the Monkhorst-pack grid, k-point sampling within the Brillouin zone in a, b, c-axis were 8 × 8 × 8, respectively. | Olivine structured LMCP (28 atoms/unit cell) with Pnma space group was represented inside the supercell, and it was isolated by 30 Å in order to prevent the inter-cell interactions. | Spherical shaped LiCo0.5Mn0.5PO4-carbon composite as high voltage cathode material for conventional and flexible Li-ion batteries. | 10.1016/j.carbon.2022.02.034
Normal and anomalous self-healing mechanism of crystalline calcium silicate hydrates. For instance, Maeshima et al. collected natural tobermorite and found a mixture of tobermorite 14 Å and 11 Å in nature and reported the variation of Al/(Al + Si) ratio ranging from 0.02 to 0.13 depending on the location in the crystal [47]. Therefore, it has to be stated that the elemental composition measured from SEM-EDS can be more representative as it was averaged from 10 spot analyses from around 2 g of samples. | Therefore, it has to be stated that the elemental composition measured from SEM-EDS can be more representative as it was averaged from 10 spot analyses from around 2 g of samples. | For instance, Maeshima et al. collected natural tobermorite and found a mixture of tobermorite 14 Å and 11 Å in nature and reported the variation of Al/(Al + Si) ratio ranging from 0.02 to 0.13 depending on the location in the crystal [47]. | Normal and anomalous self-healing mechanism of crystalline calcium silicate hydrates. | 10.1016/j.cemconres.2021.106356
Annealing effect on mechanical constants for Ca48Mg27Cu25 bulk metallic glass. The E, G and B for Ca48Mg27Cu25 alloy increased with increasing the density of the alloy. On the other hand, the v value for Ca48Mg27Cu25 alloy decreased with increasing the density of the alloy. | On the other hand, the v value for Ca48Mg27Cu25 alloy decreased with increasing the density of the alloy. | The E, G and B for Ca48Mg27Cu25 alloy increased with increasing the density of the alloy. | Annealing effect on mechanical constants for Ca48Mg27Cu25 bulk metallic glass. | 10.1016/j.jallcom.2010.03.103
Structure and elastic property of nanosized complex oxide particles in ferritic/martensitic alloy: An electron energy-loss spectroscopy study. One can see that there is one broadening peak with a shoulder in the O K edge and three peaks labeled with a1, a2 and a3, respectively in the Si L 2,3 edge in Y2.16Si1.76O7. These are in good agreement with both the experimental spectra acquired from γ-Y2Si2O7 formed at the interface of deposited Y2O3 thin film on the Si substrate and theoretical spectra calculated by first-principles full multiple-scattering method [13]. | These are in good agreement with both the experimental spectra acquired from γ-Y2Si2O7 formed at the interface of deposited Y2O3 thin film on the Si substrate and theoretical spectra calculated by first-principles full multiple-scattering method [13]. | One can see that there is one broadening peak with a shoulder in the O K edge and three peaks labeled with a1, a2 and a3, respectively in the Si L 2,3 edge in Y2.16Si1.76O7. | Structure and elastic property of nanosized complex oxide particles in ferritic/martensitic alloy: An electron energy-loss spectroscopy study. | 10.1016/j.jnucmat.2011.06.023
Prediction of heat capacity for crystalline substances. It is therefore important to know how the results of the c p algorithm will vary when the starting parameters differ by ± 10 % . The heat capacity of silver was calculated five times based on the refined parameters, but in each calculation one parameter was changed by 10% ( V 0 , B 0 and α V Θ D ) or - 10% (m and Θ D ). | The heat capacity of silver was calculated five times based on the refined parameters, but in each calculation one parameter was changed by 10% ( V 0 , B 0 and α V Θ D ) or - 10% (m and Θ D ). | It is therefore important to know how the results of the c p algorithm will vary when the starting parameters differ by ± 10 % . | Prediction of heat capacity for crystalline substances. | 10.1016/j.calphad.2019.01.017
Tensile behavior of Al1− x Mo x crystalline and amorphous thin films. It is therefore evident that utilizing a metallic glass with a high Poisson’s ratio is one approach for increasing the intrinsic ductility of a material that is otherwise brittle. Fig. 10 shows G/B for the Al–Mo alloyed films studied here, where the shear and bulk moduli are calculated from elastic properties determined directly from tension testing, in comparison to values for several pure metals. | Fig. 10 shows G/B for the Al–Mo alloyed films studied here, where the shear and bulk moduli are calculated from elastic properties determined directly from tension testing, in comparison to values for several pure metals. | It is therefore evident that utilizing a metallic glass with a high Poisson’s ratio is one approach for increasing the intrinsic ductility of a material that is otherwise brittle. | Tensile behavior of Al1− x Mo x crystalline and amorphous thin films. | 10.1016/j.actamat.2012.11.020
Behavior of copper under high pressure: Experimental and theoretical analyses. An angular-dispersive XRD was used to investigate the physical properties of copper under high pressure. The high pressure XRD experiment was done two times at 5A X-ray Scattering Beamline for Materials Science(XRS-MS) in Pohang Accelerator Laboratory(PAL). | The high pressure XRD experiment was done two times at 5A X-ray Scattering Beamline for Materials Science(XRS-MS) in Pohang Accelerator Laboratory(PAL). | An angular-dispersive XRD was used to investigate the physical properties of copper under high pressure. | Behavior of copper under high pressure: Experimental and theoretical analyses. | 10.1016/j.cap.2021.08.006
Compressibility of CO intercalated C60 crystals. The C60 lattice is slightly expanded, and both the ordering transition and the glass transition occur at lower temperatures, as compared to pure C60 [9]. At room temperature the CO molecules are dynamically disordered, but at T=25 K CO molecules are frozen into well defined positions, leading to a statistical distribution of CO molecules over six equivalent orientations [8, 10]. | At room temperature the CO molecules are dynamically disordered, but at T=25 K CO molecules are frozen into well defined positions, leading to a statistical distribution of CO molecules over six equivalent orientations [8, 10]. | The C60 lattice is slightly expanded, and both the ordering transition and the glass transition occur at lower temperatures, as compared to pure C60 [9]. | Compressibility of CO intercalated C60 crystals. | 10.1016/S0009-2614(00)00096-8
Theoretical insight into the structural, elastic and electronic properties of N4H4 compounds. The number of independent elastic constants increases as the symmetry of structures decreases. There are 9, 13 and 21 independent elastic constants for orthorhombic, monoclinic and triclinic structures, respectively. | There are 9, 13 and 21 independent elastic constants for orthorhombic, monoclinic and triclinic structures, respectively. | The number of independent elastic constants increases as the symmetry of structures decreases. | Theoretical insight into the structural, elastic and electronic properties of N4H4 compounds. | 10.1016/j.commatsci.2013.09.009
Photoluminescence and phase transition in Er2O3 under high pressure. However, the expected phase transformation from B→A predicted by calculations was not observed in Refs. [11,21]. Er2O3 underwent a C to A-type transition in nitrogen [21]. | Er2O3 underwent a C to A-type transition in nitrogen [21]. | However, the expected phase transformation from B→A predicted by calculations was not observed in Refs. [11,21]. | Photoluminescence and phase transition in Er2O3 under high pressure. | 10.1016/j.jallcom.2017.07.219
Structural and thermodynamic properties of antiperovskite SbNMg3. These two quantities indicate a sharp increase up to ∼300K which is due to the anharmonic approximation of the Debye model used here. However, at higher temperature, the anharmonic effect on C V is suppressed, and C V is very close to the Dulong–Pettit limit (C V(T)∼3 R for mono-atomic solids), which is common to all solids at high temperatures. | However, at higher temperature, the anharmonic effect on C V is suppressed, and C V is very close to the Dulong–Pettit limit (C V(T)∼3 R for mono-atomic solids), which is common to all solids at high temperatures. | These two quantities indicate a sharp increase up to ∼300K which is due to the anharmonic approximation of the Debye model used here. | Structural and thermodynamic properties of antiperovskite SbNMg3. | 10.1016/j.commatsci.2008.02.006
Influence of Se doping on recently synthesized NaInS2-xSex solid solutions for potential thermo-mechanical applications studied via first-principles method. Another possible reason, as suggested by Clarke, is that mean atomic weight (M/n) has the strongest influence on the K min. Comparatively high values ranging from 50.49–73.94 amu/atom, are responsible for low thermal conductivity. The calculated K min and ΘD values for NaInS2-xSex (x = 0, 0.5, 1.0, 1.5 and 2.0) are much smaller than that of a promising typical TBC material Y4Al2O9 [58,59] and also compared to some other related compounds [19,51,60]. | The calculated K min and ΘD values for NaInS2-xSex (x = 0, 0.5, 1.0, 1.5 and 2.0) are much smaller than that of a promising typical TBC material Y4Al2O9 [58,59] and also compared to some other related compounds [19,51,60]. | Another possible reason, as suggested by Clarke, is that mean atomic weight (M/n) has the strongest influence on the K min. Comparatively high values ranging from 50.49–73.94 amu/atom, are responsible for low thermal conductivity. | Influence of Se doping on recently synthesized NaInS2-xSex solid solutions for potential thermo-mechanical applications studied via first-principles method. | 10.1016/j.mtcomm.2020.101988
Influence of Se doping on recently synthesized NaInS2-xSex solid solutions for potential thermo-mechanical applications studied via first-principles method. The values of υ for the NaInS2-xSex (x = 0, 0.5, 1.0, 1.5 and 2.0) are of 0.247, 0.277, 0.244, 0.297 and 0.243, respectively. These suggest that the ionic bonding dominates in the NaInS1.5Se0.5 and NaInS0.5Se1.5 compounds while NaInS2, NaInSSe and NaInSe2 compounds have mixed bonding character. | These suggest that the ionic bonding dominates in the NaInS1.5Se0.5 and NaInS0.5Se1.5 compounds while NaInS2, NaInSSe and NaInSe2 compounds have mixed bonding character. | The values of υ for the NaInS2-xSex (x = 0, 0.5, 1.0, 1.5 and 2.0) are of 0.247, 0.277, 0.244, 0.297 and 0.243, respectively. | Influence of Se doping on recently synthesized NaInS2-xSex solid solutions for potential thermo-mechanical applications studied via first-principles method. | 10.1016/j.mtcomm.2020.101988
Exposed facet engineering design of graphene-SnO2 nanorods for ultrastable Li-ion batteries. %.)% can be adopted to tune the chemical energy conversion: accelerating or slowing down the reactions. In this crystalline-spacing-matching method, graphene is taken into account as substrate, because graphene-SnO2 hybrids have higher conductivity and better volume stability and thus enhanced rate and cyclic performances [12,20]. | In this crystalline-spacing-matching method, graphene is taken into account as substrate, because graphene-SnO2 hybrids have higher conductivity and better volume stability and thus enhanced rate and cyclic performances [12,20]. | %.)% can be adopted to tune the chemical energy conversion: accelerating or slowing down the reactions. | Exposed facet engineering design of graphene-SnO2 nanorods for ultrastable Li-ion batteries. | 10.1016/j.ensm.2018.10.007
Pressure induced transformations in condensed and molecular phases of C60. Each molecule in the C60 solid is bound to other molecules through weak Van-der waals forces. These spherical molecules rotate freely at room temperature and when cooled below 90K they become orientationally ordered in such a way that the six pentagons in each C60 are directly facing the double bonds of neighbouring molecules. | These spherical molecules rotate freely at room temperature and when cooled below 90K they become orientationally ordered in such a way that the six pentagons in each C60 are directly facing the double bonds of neighbouring molecules. | Each molecule in the C60 solid is bound to other molecules through weak Van-der waals forces. | Pressure induced transformations in condensed and molecular phases of C60. | 10.1016/j.carbon.2009.10.021
Ab initio simulation of amorphous BC3. The mean coordination number of C-atoms is 3.05, parallel to 3.0 in the crystal. In the amorphous state, C–C and C–B coordination numbers are 2.18 and 0.87, respectively while they are 2.0 and 1.0 in the crystal, correspondingly. | In the amorphous state, C–C and C–B coordination numbers are 2.18 and 0.87, respectively while they are 2.0 and 1.0 in the crystal, correspondingly. | The mean coordination number of C-atoms is 3.05, parallel to 3.0 in the crystal. | Ab initio simulation of amorphous BC3. | 10.1016/j.commatsci.2020.109622
Spherical shaped LiCo0.5Mn0.5PO4-carbon composite as high voltage cathode material for conventional and flexible Li-ion batteries. The fabrication steps are categorized into three parts that are uniform deposition of the cathode, anode slurries, SPE over the surface of two different current collectors, and filter paper, respectively. The slurry deposited current collectors and filter paper are vacuum dried overnight at 100 and 50 °C, respectively. | The slurry deposited current collectors and filter paper are vacuum dried overnight at 100 and 50 °C, respectively. | The fabrication steps are categorized into three parts that are uniform deposition of the cathode, anode slurries, SPE over the surface of two different current collectors, and filter paper, respectively. | Spherical shaped LiCo0.5Mn0.5PO4-carbon composite as high voltage cathode material for conventional and flexible Li-ion batteries. | 10.1016/j.carbon.2022.02.034
High pressure study of low compressibility tetracalcium aluminum carbonate hydrates 3CaO·Al2O3·CaCO3·11H2O. However monocarboaluminate has no significant dehydration effect. The interlamellar distance of 7.59Å gradually decreased, however, a single diffraction peak was newly observed at 0.86GPa (Fig. 5). | The interlamellar distance of 7.59Å gradually decreased, however, a single diffraction peak was newly observed at 0.86GPa (Fig. 5). | However monocarboaluminate has no significant dehydration effect. | High pressure study of low compressibility tetracalcium aluminum carbonate hydrates 3CaO·Al2O3·CaCO3·11H2O. | 10.1016/j.cemconres.2011.08.004
Elastic and thermodynamic properties of the SiB 2O4 (B=Mg, Zn and Cd) cubic spinels: An ab initio FP-LAPW study. The three elastic constants (C 11, C 12 and C 44) and the bulk modulus B increase with the increasing pressure but with different rates; the compressional elastic constant C 11 increases more rapidly than the others. The considered systems remain mechanically stable even under hydrostatic pressure effect up to 30GPa; the elastic constants of the compressed materials fulfill the well-known mechanical stability criteria [65]: Variations of the lattice parameter (a) of SiMg2O4, SiZn2O4 and SiCd2O4 as function of temperature T up to 1500K at the fixed pressures P=0, 10, 20 and 30GPa are presented in Fig. 3. | The considered systems remain mechanically stable even under hydrostatic pressure effect up to 30GPa; the elastic constants of the compressed materials fulfill the well-known mechanical stability criteria [65]: Variations of the lattice parameter (a) of SiMg2O4, SiZn2O4 and SiCd2O4 as function of temperature T up to 1500K at the fixed pressures P=0, 10, 20 and 30GPa are presented in Fig. 3. | The three elastic constants (C 11, C 12 and C 44) and the bulk modulus B increase with the increasing pressure but with different rates; the compressional elastic constant C 11 increases more rapidly than the others. | Elastic and thermodynamic properties of the SiB 2O4 (B=Mg, Zn and Cd) cubic spinels: An ab initio FP-LAPW study. | 10.1016/j.mssp.2015.04.021
From atomic-scale to mesoscale: A characterization of geopolymer composites using molecular dynamics and peridynamics simulations. A uniform material spacing of 10 nm was used for all GB, CSH and quartz phases. The material point spacing was consistent with the average size and spacing of the different nanoparticles, GB [8,29–31], CSH [33,34,66] and quartz [35,67]. | The material point spacing was consistent with the average size and spacing of the different nanoparticles, GB [8,29–31], CSH [33,34,66] and quartz [35,67]. | A uniform material spacing of 10 nm was used for all GB, CSH and quartz phases. | From atomic-scale to mesoscale: A characterization of geopolymer composites using molecular dynamics and peridynamics simulations. | 10.1016/j.commatsci.2020.110038
Photoluminescence and phase transition in Er2O3 under high pressure. Considering the pressure effect on the cell volume, the phase transition from C-type to B-type, and even A-type is expected for Ln2O3 under high pressure, which has been confirmed in some cases [9,10]. For instance, a pressure-induced C→B phase transition was reported in Yb2O3 [2], Sc2O3 [10], Er2O3 [11,12], and Y2O3 [7,8]. | For instance, a pressure-induced C→B phase transition was reported in Yb2O3 [2], Sc2O3 [10], Er2O3 [11,12], and Y2O3 [7,8]. | Considering the pressure effect on the cell volume, the phase transition from C-type to B-type, and even A-type is expected for Ln2O3 under high pressure, which has been confirmed in some cases [9,10]. | Photoluminescence and phase transition in Er2O3 under high pressure. | 10.1016/j.jallcom.2017.07.219
Behavior of copper under high pressure: Experimental and theoretical analyses. Since the positions of diffraction peaks are only considered to calculate lattice parameters, the intensities of diffraction peak do not affect the accuracy of volume calculation. The correlation between pressure and the positions of 111, 002, 022, 311, and 222 planes is shown in Fig. S7~S9, and the results of linear fitting are also summarized in Table S1. | The correlation between pressure and the positions of 111, 002, 022, 311, and 222 planes is shown in Fig. S7~S9, and the results of linear fitting are also summarized in Table S1. | Since the positions of diffraction peaks are only considered to calculate lattice parameters, the intensities of diffraction peak do not affect the accuracy of volume calculation. | Behavior of copper under high pressure: Experimental and theoretical analyses. | 10.1016/j.cap.2021.08.006
First principles study on electronic properties and mechanical stability of HfRhZ (Z = As and Sb) half Heusler alloys. Also, the calculated ground state total energies are listed in Table 2 . The magnetic ability of HfRhAs and HfRhSb is determined using Slater-Pauling (S-P) equation (expressed as M t = Z t - 18 μ B , where M t and Z t are the total magnetic moment of atoms and the total number of valence electrons in the unit cell respectively [18]. | The magnetic ability of HfRhAs and HfRhSb is determined using Slater-Pauling (S-P) equation (expressed as M t = Z t - 18 μ B , where M t and Z t are the total magnetic moment of atoms and the total number of valence electrons in the unit cell respectively [18]. | Also, the calculated ground state total energies are listed in Table 2 . | First principles study on electronic properties and mechanical stability of HfRhZ (Z = As and Sb) half Heusler alloys. | 10.1016/j.jcrysgro.2021.126468
Spherical shaped LiCo0.5Mn0.5PO4-carbon composite as high voltage cathode material for conventional and flexible Li-ion batteries. The effect of Cʹ-rate on GED is demonstrated in Fig. 4i, and it explores that the GED reduces by the enhancement of Cʹ-rate due to the electrode polarization, decomposition of electrolyte, etc. The maximum GED value obtained in the case of Li/LMCP@C is 591.3 W h kg-1 at 0.1 Cʹ, and the minimum GED value at high Cʹ-rate is about 312 W h kg-1. | The maximum GED value obtained in the case of Li/LMCP@C is 591.3 W h kg-1 at 0.1 Cʹ, and the minimum GED value at high Cʹ-rate is about 312 W h kg-1. | The effect of Cʹ-rate on GED is demonstrated in Fig. 4i, and it explores that the GED reduces by the enhancement of Cʹ-rate due to the electrode polarization, decomposition of electrolyte, etc. | Spherical shaped LiCo0.5Mn0.5PO4-carbon composite as high voltage cathode material for conventional and flexible Li-ion batteries. | 10.1016/j.carbon.2022.02.034
Structure and elastic property of nanosized complex oxide particles in ferritic/martensitic alloy: An electron energy-loss spectroscopy study. Some implications of the results are also discussed to correlate with the mechanical properties of the ODS alloy. The ODS alloy was produced by mechanical alloying (MA) of atomized powders of master alloy with chemical composition of Fe–12Cr–2W–0.5Ti–0.2V–0.2Si–0.13Cwt% (∼75μm in size) together with 0.35wt% Y2O3 powder (∼30nm in size) in a high-energy planetary ball mill. | The ODS alloy was produced by mechanical alloying (MA) of atomized powders of master alloy with chemical composition of Fe–12Cr–2W–0.5Ti–0.2V–0.2Si–0.13Cwt% (∼75μm in size) together with 0.35wt% Y2O3 powder (∼30nm in size) in a high-energy planetary ball mill. | Some implications of the results are also discussed to correlate with the mechanical properties of the ODS alloy. | Structure and elastic property of nanosized complex oxide particles in ferritic/martensitic alloy: An electron energy-loss spectroscopy study. | 10.1016/j.jnucmat.2011.06.023
Elastic and thermodynamic properties of the SiB 2O4 (B=Mg, Zn and Cd) cubic spinels: An ab initio FP-LAPW study. Fig. 5 illustrates the variation of the volume thermal expansion coefficient α as function of temperature at the fixed pressures P=0, 10, 20 and 30GPa. A low temperature (T≤300K), the coefficient α increases rapidly with increasing temperature; it increases almost with T 3 at low temperatures. | A low temperature (T≤300K), the coefficient α increases rapidly with increasing temperature; it increases almost with T 3 at low temperatures. | Fig. 5 illustrates the variation of the volume thermal expansion coefficient α as function of temperature at the fixed pressures P=0, 10, 20 and 30GPa. | Elastic and thermodynamic properties of the SiB 2O4 (B=Mg, Zn and Cd) cubic spinels: An ab initio FP-LAPW study. | 10.1016/j.mssp.2015.04.021
Structural studies of AgSbTe2 under pressure: Experimental and theoretical analyses. In this study, we present theoretical and experimental evidence of structural evolution under a static pressure, from 0 to 50.9 GPa. The various crystal structures of AgSbTe2 were investigated as a function of pressure using first-principles calculations. | The various crystal structures of AgSbTe2 were investigated as a function of pressure using first-principles calculations. | In this study, we present theoretical and experimental evidence of structural evolution under a static pressure, from 0 to 50.9 GPa. | Structural studies of AgSbTe2 under pressure: Experimental and theoretical analyses. | 10.1016/j.cap.2014.09.004
First principles study on electronic properties and mechanical stability of HfRhZ (Z = As and Sb) half Heusler alloys. In the MT spheres, the angular momentum expansion up to l max = 10 is used. A dense k mesh of 3000 k points are used for whole BZ integration. | A dense k mesh of 3000 k points are used for whole BZ integration. | In the MT spheres, the angular momentum expansion up to l max = 10 is used. | First principles study on electronic properties and mechanical stability of HfRhZ (Z = As and Sb) half Heusler alloys. | 10.1016/j.jcrysgro.2021.126468
Compressibility of CO intercalated C60 crystals. It is evident from the data that there is a linear appearance of the dependence of volume of the unit cell on pressure, despite theory requiring a nonlinear behaviour. The volume bulk modulus is defined as K 0=-Vdp/dV at constant temperature and in the limit p→0. | The volume bulk modulus is defined as K 0=-Vdp/dV at constant temperature and in the limit p→0. | It is evident from the data that there is a linear appearance of the dependence of volume of the unit cell on pressure, despite theory requiring a nonlinear behaviour. | Compressibility of CO intercalated C60 crystals. | 10.1016/S0009-2614(00)00096-8
Influence of lattice defects on the high pressure properties of Ni0.66Mn2.3 4O4 NTC ceramics. Nevertheless, for the oxides obtained at low temperatures, the presence of defects in both, cationic and anionic sublattices, has been reported (Ni x Mn3-x □3δ/4O4+δ ) [14]. The chemical formula NiMn2O4-δ was used when the final heat treatment temperature was as high as 1200 °C, suggesting a vacancy in the anionic sublattice [16], likely due to the lower oxygen partial pressure. | The chemical formula NiMn2O4-δ was used when the final heat treatment temperature was as high as 1200 °C, suggesting a vacancy in the anionic sublattice [16], likely due to the lower oxygen partial pressure. | Nevertheless, for the oxides obtained at low temperatures, the presence of defects in both, cationic and anionic sublattices, has been reported (Ni x Mn3-x □3δ/4O4+δ ) [14]. | Influence of lattice defects on the high pressure properties of Ni0.66Mn2.3 4O4 NTC ceramics. | 10.1016/j.ceramint.2022.11.106
Electron energy-loss spectroscopy and first-principles calculation studies on a Ni–Ti shape memory alloy. Shortly after, Tadaki et al. deduced a composition of Ni4Ti3 based on the results of electron diffraction and EDX measurements, combined with space group theory [6]. In a previous paper, we quantified the concentration gradients upon the precipitation using a relative quantification method of electron energy-loss spectroscopy (EELS) based on the assumption of a Ni4Ti3 composition for the precipitate [3]. | In a previous paper, we quantified the concentration gradients upon the precipitation using a relative quantification method of electron energy-loss spectroscopy (EELS) based on the assumption of a Ni4Ti3 composition for the precipitate [3]. | Shortly after, Tadaki et al. deduced a composition of Ni4Ti3 based on the results of electron diffraction and EDX measurements, combined with space group theory [6]. | Electron energy-loss spectroscopy and first-principles calculation studies on a Ni–Ti shape memory alloy. | 10.1016/j.actamat.2007.10.001
Prediction of heat capacity for crystalline substances. Up to high temperatures, the main part of heat capacity, which must be estimated for a CALPHAD-type assessment if no experimental information is available, is related to harmonic and unharmonic phonon vibrations. In practise, for example in the case of Al2Fe, the Neumann-Kopp-estimated c p is a weighted sum of the c p expressions of Al and Fe in their reference state as it can be seen in Fig. 1 . | In practise, for example in the case of Al2Fe, the Neumann-Kopp-estimated c p is a weighted sum of the c p expressions of Al and Fe in their reference state as it can be seen in Fig. 1 . | Up to high temperatures, the main part of heat capacity, which must be estimated for a CALPHAD-type assessment if no experimental information is available, is related to harmonic and unharmonic phonon vibrations. | Prediction of heat capacity for crystalline substances. | 10.1016/j.calphad.2019.01.017
Spherical shaped LiCo0.5Mn0.5PO4-carbon composite as high voltage cathode material for conventional and flexible Li-ion batteries. Therefore, mechanical feedback of the electrode material concerning the stress mainly depends on material intrinsic elastic properties. The elastic properties of LMCP are obtained by atomic-scale simulation within the framework of DFT and calculated elastic constants (Cij), compliance (Sij) using elastic tensors and equation of state (Eqs. S(1)–(3)), corresponding details of calculations, and condition for mechanical stability (Eqs. S(4)–(8)) for the orthorhombic crystal are discussed in SI. | The elastic properties of LMCP are obtained by atomic-scale simulation within the framework of DFT and calculated elastic constants (Cij), compliance (Sij) using elastic tensors and equation of state (Eqs. S(1)–(3)), corresponding details of calculations, and condition for mechanical stability (Eqs. S(4)–(8)) for the orthorhombic crystal are discussed in SI. | Therefore, mechanical feedback of the electrode material concerning the stress mainly depends on material intrinsic elastic properties. | Spherical shaped LiCo0.5Mn0.5PO4-carbon composite as high voltage cathode material for conventional and flexible Li-ion batteries. | 10.1016/j.carbon.2022.02.034
Isostructural phase transition by point defect reorganization in the binary type-I clathrate Ba7.5Si45. An example of diffracted intensity maps around the high symmetry Bragg peak (330) and the Bragg peak (211) are shown for different pressure values on both sides of the transition (Fig. 3 ). The structure factor of peak (221) is dominated by the guest atom at site 2a which, as we will see below, plays an essential role in the transition. | The structure factor of peak (221) is dominated by the guest atom at site 2a which, as we will see below, plays an essential role in the transition. | An example of diffracted intensity maps around the high symmetry Bragg peak (330) and the Bragg peak (211) are shown for different pressure values on both sides of the transition (Fig. 3 ). | Isostructural phase transition by point defect reorganization in the binary type-I clathrate Ba7.5Si45. | 10.1016/j.actamat.2021.116824
Structural, electronic and optical properties of nano-structural BNC3 alloys. The relatively small energetic cost of introducing orientational disorder suggests that metastable BNC3 with similar nanostructure might be observed experimentally. We note that configurational and mixing entropy contributions do not alter the conclusions concerning the energetic ordering of the three models considered in Table 4. | We note that configurational and mixing entropy contributions do not alter the conclusions concerning the energetic ordering of the three models considered in Table 4. | The relatively small energetic cost of introducing orientational disorder suggests that metastable BNC3 with similar nanostructure might be observed experimentally. | Structural, electronic and optical properties of nano-structural BNC3 alloys. | 10.1016/j.carbon.2021.01.123
Influence of lattice defects on the high pressure properties of Ni0.66Mn2.3 4O4 NTC ceramics. Mn3+/Mn4+ 2p1/2) are also typical features of the spectrum. The obtained binding energies well agree with the reference values [34,35]. | The obtained binding energies well agree with the reference values [34,35]. | Mn3+/Mn4+ 2p1/2) are also typical features of the spectrum. | Influence of lattice defects on the high pressure properties of Ni0.66Mn2.3 4O4 NTC ceramics. | 10.1016/j.ceramint.2022.11.106
First principles study on electronic properties and mechanical stability of HfRhZ (Z = As and Sb) half Heusler alloys. It is clearly seen that γ -phase is energetically more stable than α and β phases for both the alloys studied. Also, the calculated ground state total energies are listed in Table 2 . | Also, the calculated ground state total energies are listed in Table 2 . | It is clearly seen that γ -phase is energetically more stable than α and β phases for both the alloys studied. | First principles study on electronic properties and mechanical stability of HfRhZ (Z = As and Sb) half Heusler alloys. | 10.1016/j.jcrysgro.2021.126468
Investigating the elastic, mechanical, and thermal properties of polycrystalline Mo2C under high pressure and high temperature. This caused the high intrinsic hardness of β-Mo2C. ELF also revealed that β-Mo2C had the characteristics of Mo–Mo metal bonds. | ELF also revealed that β-Mo2C had the characteristics of Mo–Mo metal bonds. | This caused the high intrinsic hardness of β-Mo2C. | Investigating the elastic, mechanical, and thermal properties of polycrystalline Mo2C under high pressure and high temperature. | 10.1016/j.ceramint.2022.10.195
Phase transition and high-pressure behavior of ulexite, a potential aggregate in radiation-shielding concretes. However, in configuration-A, because of the tilting around the O6a oxygen hinge of the B3a and B5a tetrahedra, the Na_a-O17a distance is only 2.73(2) Å, a reasonable distance for a Na-O interaction though not so strong. On the contrary, in the B configuration the closest 8th oxygen atom is at a Na_b-O6b distance of 2.91(2) Å. | On the contrary, in the B configuration the closest 8th oxygen atom is at a Na_b-O6b distance of 2.91(2) Å. | However, in configuration-A, because of the tilting around the O6a oxygen hinge of the B3a and B5a tetrahedra, the Na_a-O17a distance is only 2.73(2) Å, a reasonable distance for a Na-O interaction though not so strong. | Phase transition and high-pressure behavior of ulexite, a potential aggregate in radiation-shielding concretes. | 10.1016/j.conbuildmat.2021.123188
Pressure induced transformations in condensed and molecular phases of C60. Fig. 11 shows the volume of the bucky-ball at different pressures. We use the standard expression (Eq. (13)) and use the data in Fig. 11 to obtain B . | We use the standard expression (Eq. (13)) and use the data in Fig. 11 to obtain B . | Fig. 11 shows the volume of the bucky-ball at different pressures. | Pressure induced transformations in condensed and molecular phases of C60. | 10.1016/j.carbon.2009.10.021
Theoretical investigations of structural, elastic, electronic and thermal properties of Damiaoite PtIn2. It is interesting to note that the calculated anisotropy factor give for PtIn2 a value very close to unity (A =0.94), a characteristic of highly isotropic system (see Fig. 1 ). The energy band structure, total and partial density of states (DOS) of the Damiaoite PtIn2 were calculated (as shown in Figs. 2 and 3 a, respectively). | The energy band structure, total and partial density of states (DOS) of the Damiaoite PtIn2 were calculated (as shown in Figs. 2 and 3 a, respectively). | It is interesting to note that the calculated anisotropy factor give for PtIn2 a value very close to unity (A =0.94), a characteristic of highly isotropic system (see Fig. 1 ). | Theoretical investigations of structural, elastic, electronic and thermal properties of Damiaoite PtIn2. | 10.1016/j.commatsci.2007.10.009
Influence of lattice defects on the high pressure properties of Ni0.66Mn2.3 4O4 NTC ceramics. A preindented tungsten gasket of 100 mm thickness with a 150 mm hole was used for the encapsulation of the studied sample [24], the pressure calibrant and the methanol-ethanol-water mixture (16:3:1 by volume) used as a pressure-transmitting medium between the diamond anvils. The experiment was performed at hydrostatic conditions with pressures up to 9.5 GPa. | The experiment was performed at hydrostatic conditions with pressures up to 9.5 GPa. | A preindented tungsten gasket of 100 mm thickness with a 150 mm hole was used for the encapsulation of the studied sample [24], the pressure calibrant and the methanol-ethanol-water mixture (16:3:1 by volume) used as a pressure-transmitting medium between the diamond anvils. | Influence of lattice defects on the high pressure properties of Ni0.66Mn2.3 4O4 NTC ceramics. | 10.1016/j.ceramint.2022.11.106
Pressure induced transformations in condensed and molecular phases of C60. The dimers were produced by ball milling of a mixture of N@C60 with C60 and a suitable additive. Murata et al. [10] synthesized a novel C60 dimer, connected by a germanium bridge and a single bond, in the mechano-chemical solid-state reaction using a high-speed vibration milling technique. | Murata et al. [10] synthesized a novel C60 dimer, connected by a germanium bridge and a single bond, in the mechano-chemical solid-state reaction using a high-speed vibration milling technique. | The dimers were produced by ball milling of a mixture of N@C60 with C60 and a suitable additive. | Pressure induced transformations in condensed and molecular phases of C60. | 10.1016/j.carbon.2009.10.021
Normal and anomalous self-healing mechanism of crystalline calcium silicate hydrates. To investigate this aspect in further detail, the shearing behaviors of all models were simulated. Si-normal shows identical shearing deformation with Si-anomalous (Fig. 4 [a]). | Si-normal shows identical shearing deformation with Si-anomalous (Fig. 4 [a]). | To investigate this aspect in further detail, the shearing behaviors of all models were simulated. | Normal and anomalous self-healing mechanism of crystalline calcium silicate hydrates. | 10.1016/j.cemconres.2021.106356
Pressure induced transformations in condensed and molecular phases of C60. This C60 structure has unique bond lengths and bond angles. The relaxation cycle was repeated with BP with both sets (set-1 and set-2) of parameters successively. | The relaxation cycle was repeated with BP with both sets (set-1 and set-2) of parameters successively. | This C60 structure has unique bond lengths and bond angles. | Pressure induced transformations in condensed and molecular phases of C60. | 10.1016/j.carbon.2009.10.021
From atomic-scale to mesoscale: A characterization of geopolymer composites using molecular dynamics and peridynamics simulations. PDLAMMPS [65] package of LAMMPS software [53] was used for the PD simulations. A uniform material spacing of 10 nm was used for all GB, CSH and quartz phases. | A uniform material spacing of 10 nm was used for all GB, CSH and quartz phases. | PDLAMMPS [65] package of LAMMPS software [53] was used for the PD simulations. | From atomic-scale to mesoscale: A characterization of geopolymer composites using molecular dynamics and peridynamics simulations. | 10.1016/j.commatsci.2020.110038
Structural, electronic and optical properties of nano-structural BNC3 alloys. The corresponding band structure of c-BN qualitatively similar, with direct and indirect gaps of 10.45 eV and 5.98 eV, respectively. In the case of the title compound BNC3 the lowest energy transition is found to be indirect with Eind = 4.72 eV, occurring near the high-symmetry point Y (½½0) in reciprocal lattice units, while the conduction band minimum at the V (00½) corresponds to a slightly higher energy Eind’ ∼ 5.09. | In the case of the title compound BNC3 the lowest energy transition is found to be indirect with Eind = 4.72 eV, occurring near the high-symmetry point Y (½½0) in reciprocal lattice units, while the conduction band minimum at the V (00½) corresponds to a slightly higher energy Eind’ ∼ 5.09. | The corresponding band structure of c-BN qualitatively similar, with direct and indirect gaps of 10.45 eV and 5.98 eV, respectively. | Structural, electronic and optical properties of nano-structural BNC3 alloys. | 10.1016/j.carbon.2021.01.123
Modification of poly(ethylene glycol) on the microstructure and mechanical properties of calcium silicate hydrates. The amount of PEG was a 3% mass proportion of the solids (CaO + SiO2), and the average molecular weight was 2000. The HP-XRD measurements were obtained at beamline 12.2. | The HP-XRD measurements were obtained at beamline 12.2. | The amount of PEG was a 3% mass proportion of the solids (CaO + SiO2), and the average molecular weight was 2000. | Modification of poly(ethylene glycol) on the microstructure and mechanical properties of calcium silicate hydrates. | 10.1016/j.cemconres.2018.10.001
Experimental and theoretical high pressure study of calcium hydroxyaluminate phases. Similarly, AFt stands for ‘alumina, ferric oxide, tri-sulfate’ or ‘Al2O3–Fe2O3–tri’. The most common AFt phase is ettringite which has the following stoichiometry Ca6Al2(OH)12(SO4)3·26H2O. | The most common AFt phase is ettringite which has the following stoichiometry Ca6Al2(OH)12(SO4)3·26H2O. | Similarly, AFt stands for ‘alumina, ferric oxide, tri-sulfate’ or ‘Al2O3–Fe2O3–tri’. | Experimental and theoretical high pressure study of calcium hydroxyaluminate phases. | 10.1016/j.cemconres.2017.03.011
Structural studies of AgSbTe2 under pressure: Experimental and theoretical analyses. The mixture of the ordered phases is believed to play a critical role in the extremely low thermal conductivity. A phase transition from an ordered to an amorphous phase was detected at 24.6 GPa and then recrystallization occurred at 49.2 GPa. | A phase transition from an ordered to an amorphous phase was detected at 24.6 GPa and then recrystallization occurred at 49.2 GPa. | The mixture of the ordered phases is believed to play a critical role in the extremely low thermal conductivity. | Structural studies of AgSbTe2 under pressure: Experimental and theoretical analyses. | 10.1016/j.cap.2014.09.004
Tensile behavior of Al1− x Mo x crystalline and amorphous thin films. Several strength-controlling mechanisms could govern the behavior of our Al–Mo alloys depending on the composition of the thin film. Below ∼10 at.%% Mo, the microstructure consists of an fcc solid solution with ultrafine grains, leading to solution-based and grain boundary strengthening. | Below ∼10 at.%% Mo, the microstructure consists of an fcc solid solution with ultrafine grains, leading to solution-based and grain boundary strengthening. | Several strength-controlling mechanisms could govern the behavior of our Al–Mo alloys depending on the composition of the thin film. | Tensile behavior of Al1− x Mo x crystalline and amorphous thin films. | 10.1016/j.actamat.2012.11.020
Structural, electronic and optical properties of nano-structural BNC3 alloys. The lowest energy valence band states devolve primarily from the hybridization of C and N s-states, while majority of the mid-energy bands also involve p-state contributions from B, N and C with the strongest mixing occurring near the Fermi level (E = 0 in all three plots), where all contributions are p-state. The lowest lying conduction band states consist mostly of C and N 2p state contributions. | The lowest lying conduction band states consist mostly of C and N 2p state contributions. | The lowest energy valence band states devolve primarily from the hybridization of C and N s-states, while majority of the mid-energy bands also involve p-state contributions from B, N and C with the strongest mixing occurring near the Fermi level (E = 0 in all three plots), where all contributions are p-state. | Structural, electronic and optical properties of nano-structural BNC3 alloys. | 10.1016/j.carbon.2021.01.123
Mechanical properties of an Al91–Mn6–Nd3 nanostructured alloy. In this paper, different methodologies for determining the mechanical properties of thin materials have been applied. By means of classical Vickers indentation, which allows a direct measurement of the alloy hardness and also by considering some of the models for separating the influence of the fixing support for the highest applied loads, the same values for the hardness parameters have been found, i.e. a macrohardness equals to 3.4GPa and a hardness length-scale factor equals to 3.8MPam1/2. | By means of classical Vickers indentation, which allows a direct measurement of the alloy hardness and also by considering some of the models for separating the influence of the fixing support for the highest applied loads, the same values for the hardness parameters have been found, i.e. a macrohardness equals to 3.4GPa and a hardness length-scale factor equals to 3.8MPam1/2. | In this paper, different methodologies for determining the mechanical properties of thin materials have been applied. | Mechanical properties of an Al91–Mn6–Nd3 nanostructured alloy. | 10.1016/j.msea.2011.06.003
Structural and thermodynamic properties of antiperovskite SbNMg3. The k-integration over the Brillouin zone was performed using a mesh of 35 k-points in the irreducible wedge of the Brillouin zone. To ensure proper convergence of the selfconsistency calculation, the calculated total energy of the crystal converged to less than 0.5mRy. | To ensure proper convergence of the selfconsistency calculation, the calculated total energy of the crystal converged to less than 0.5mRy. | The k-integration over the Brillouin zone was performed using a mesh of 35 k-points in the irreducible wedge of the Brillouin zone. | Structural and thermodynamic properties of antiperovskite SbNMg3. | 10.1016/j.commatsci.2008.02.006
Electronic structure of CdTe using GGA+USIC. In calculations with spin–orbit coupling, σ is not a valid quantum number and the density matrices are twice as large as those in standard calculations. It this formulation, the double counting correction is the negative of the second term in Eq. (1) [15]. | It this formulation, the double counting correction is the negative of the second term in Eq. (1) [15]. | In calculations with spin–orbit coupling, σ is not a valid quantum number and the density matrices are twice as large as those in standard calculations. | Electronic structure of CdTe using GGA+USIC. | 10.1016/j.physb.2014.07.015
Isostructural phase transition by point defect reorganization in the binary type-I clathrate Ba7.5Si45. Therefore, we tested scenario 2 by ab initio calculations based on density functional theory (DFT) under applied pressure. The fact that ab initio DFT calculations have been found to accurately reproduce various experimental aspects of the lattice dynamics in Ba8Si46 [31–33] indicates that such an approach is well suited for this system. | The fact that ab initio DFT calculations have been found to accurately reproduce various experimental aspects of the lattice dynamics in Ba8Si46 [31–33] indicates that such an approach is well suited for this system. | Therefore, we tested scenario 2 by ab initio calculations based on density functional theory (DFT) under applied pressure. | Isostructural phase transition by point defect reorganization in the binary type-I clathrate Ba7.5Si45. | 10.1016/j.actamat.2021.116824
Influence of lattice defects on the high pressure properties of Ni0.66Mn2.3 4O4 NTC ceramics. The synthesis method used allowed us to successfully obtain a pure oxide phase through preliminary mild thermal treatment with a final short time tuning at 810 °C and 820 °C. Most of this type of spinel oxides have so far been obtained by preliminary thermal treatment at temperatures of 1000 °C and higher, which entailed the risk of decomposition of the spinel phase with the formation of NiO or Mn3O4 [29,30]. | Most of this type of spinel oxides have so far been obtained by preliminary thermal treatment at temperatures of 1000 °C and higher, which entailed the risk of decomposition of the spinel phase with the formation of NiO or Mn3O4 [29,30]. | The synthesis method used allowed us to successfully obtain a pure oxide phase through preliminary mild thermal treatment with a final short time tuning at 810 °C and 820 °C. | Influence of lattice defects on the high pressure properties of Ni0.66Mn2.3 4O4 NTC ceramics. | 10.1016/j.ceramint.2022.11.106
Ab initio study of the pressure dependence of mechanical and thermodynamic properties of GeB 2O4 (B = Mg, Zn and Cd) spinel crystals. The relative error of the lattice constant was -0.46% using GGA and 0.60% using LDA. Also, for the internal oxygen parameter (u), the relative error was 0.36% using GGA and 0.24% using LDA. | Also, for the internal oxygen parameter (u), the relative error was 0.36% using GGA and 0.24% using LDA. | The relative error of the lattice constant was -0.46% using GGA and 0.60% using LDA. | Ab initio study of the pressure dependence of mechanical and thermodynamic properties of GeB 2O4 (B = Mg, Zn and Cd) spinel crystals. | 10.1016/j.cocom.2022.e00705
First-principles calculations of the effect of Ge content on the electronic, mechanical and acoustic properties of Li17Si4-xGex. Zeilinger et al. [29] synthesized the single crystalline of Li17Si4-xGex (x = 2.3, 3.08, and 3.53). We expect to understand their physical and chemical properties of Li17Si4-xGex (x = 0, 2.3, 3.08, 3.53, and 4), and the change of their properties because of the increasing Ge content so that we can design the LiSiGe phase with better properties. | We expect to understand their physical and chemical properties of Li17Si4-xGex (x = 0, 2.3, 3.08, 3.53, and 4), and the change of their properties because of the increasing Ge content so that we can design the LiSiGe phase with better properties. | Zeilinger et al. [29] synthesized the single crystalline of Li17Si4-xGex (x = 2.3, 3.08, and 3.53). | First-principles calculations of the effect of Ge content on the electronic, mechanical and acoustic properties of Li17Si4-xGex. | 10.1016/j.cap.2019.03.014
Elastic and thermodynamic properties of the SiB 2O4 (B=Mg, Zn and Cd) cubic spinels: An ab initio FP-LAPW study. Three different indexes were used to investigate the elastic anisotropy of the three examined materials. (1) The so-called shear anisotropy factor A G, defined as follows:2O4 and SiCd2O4, the A G is equal to zero, which means they are isotropic, while it is equal to 0.8% for SiZn2O4, indicating its possession of certain elastic anisotropy. | (1) The so-called shear anisotropy factor A G, defined as follows:2O4 and SiCd2O4, the A G is equal to zero, which means they are isotropic, while it is equal to 0.8% for SiZn2O4, indicating its possession of certain elastic anisotropy. | Three different indexes were used to investigate the elastic anisotropy of the three examined materials. | Elastic and thermodynamic properties of the SiB 2O4 (B=Mg, Zn and Cd) cubic spinels: An ab initio FP-LAPW study. | 10.1016/j.mssp.2015.04.021
First-principles investigations on Pb–Ba intermetallic compounds. The HV value is multiplied by the factor of 5 for a better comparison. It can be concluded from Fig. 4(b) that G/B is more relative to hardness than the shear modulus G because of the power index of G/B larger than that of G. | It can be concluded from Fig. 4(b) that G/B is more relative to hardness than the shear modulus G because of the power index of G/B larger than that of G. | The HV value is multiplied by the factor of 5 for a better comparison. | First-principles investigations on Pb–Ba intermetallic compounds. | 10.1016/j.commatsci.2014.05.067
Determination of the elastic properties of amorphous materials: Case study of alkali–silica reaction gel. This scattering geometry allows for the determination sound velocity from the Brillouin frequency shift without requiring the refractive index of the sample [30]. The external scattering angle, i.e. the angle between incident and scattered light outside the sample platelet, was fixed at 90° or at 60°. | The external scattering angle, i.e. the angle between incident and scattered light outside the sample platelet, was fixed at 90° or at 60°. | This scattering geometry allows for the determination sound velocity from the Brillouin frequency shift without requiring the refractive index of the sample [30]. | Determination of the elastic properties of amorphous materials: Case study of alkali–silica reaction gel. | 10.1016/j.cemconres.2013.08.012
Results of physical bowing parameters of ZnSe x Te1−x ternary semiconductor from ab initio study. The valence basins are classified according to their connectivity with the basins of the core according to a synaptic order. The plot of a 3D isosurface of the ELF function displayed in Fig. 4 shows a disynaptic basins ones. | The plot of a 3D isosurface of the ELF function displayed in Fig. 4 shows a disynaptic basins ones. | The valence basins are classified according to their connectivity with the basins of the core according to a synaptic order. | Results of physical bowing parameters of ZnSe x Te1−x ternary semiconductor from ab initio study. | 10.1016/j.cocom.2018.e00337
Compression effect on structure of the Li-stabilized high-temperature phase of Mn3(VO4)2 with composition Li0.2Mn2.9(VO4)2 - Raman spectroscopic and X-ray diffraction investigations. The sample along with 16:3:1 methanol-ethanol-water mixture as pressure transmitting medium and a few grains of platinum as in-situ pressure marker were loaded in the gasket hole. The X-ray beam with a wavelength 0.4957 Å, collimated to 80 µm with typical exposure times of 30 s, was employed for data collection at high pressures. | The X-ray beam with a wavelength 0.4957 Å, collimated to 80 µm with typical exposure times of 30 s, was employed for data collection at high pressures. | The sample along with 16:3:1 methanol-ethanol-water mixture as pressure transmitting medium and a few grains of platinum as in-situ pressure marker were loaded in the gasket hole. | Compression effect on structure of the Li-stabilized high-temperature phase of Mn3(VO4)2 with composition Li0.2Mn2.9(VO4)2 - Raman spectroscopic and X-ray diffraction investigations. | 10.1016/j.jallcom.2021.159418
Experimental and theoretical high pressure study of calcium hydroxyaluminate phases. The HP-SXRPD patterns were also analyzed by the Rietveld method. The volume obtained at P =8.7GPa was not used for the B.M. EoS [44] fit because the powder pattern showed very broad diffraction peaks. | The volume obtained at P =8.7GPa was not used for the B.M. EoS [44] fit because the powder pattern showed very broad diffraction peaks. | The HP-SXRPD patterns were also analyzed by the Rietveld method. | Experimental and theoretical high pressure study of calcium hydroxyaluminate phases. | 10.1016/j.cemconres.2017.03.011
Results of physical bowing parameters of ZnSe x Te1−x ternary semiconductor from ab initio study. The imaginary part of the dielectric function is given by:c k ¦p α ¦υ k > and <υ k ¦p β ¦c k > are the dipoles matrix elements corresponding to the α and β directions of the crystal. The real part ε 1(ω) of the diagonal dielectric function is computed from ε 2(ω) using the Kramers-Kronig relation in the form: The dielectric constants of ZnTe and ZnSe are calculated respectively to be ε 1(0) = 5.14 and 6.42, which agree with the results of available experimental measures and theoretical calculations (see Table 3 ). | The real part ε 1(ω) of the diagonal dielectric function is computed from ε 2(ω) using the Kramers-Kronig relation in the form: The dielectric constants of ZnTe and ZnSe are calculated respectively to be ε 1(0) = 5.14 and 6.42, which agree with the results of available experimental measures and theoretical calculations (see Table 3 ). | The imaginary part of the dielectric function is given by:c k ¦p α ¦υ k > and <υ k ¦p β ¦c k > are the dipoles matrix elements corresponding to the α and β directions of the crystal. | Results of physical bowing parameters of ZnSe x Te1−x ternary semiconductor from ab initio study. | 10.1016/j.cocom.2018.e00337
Amorphous silicon triboride: A first principles study. The B-B-B distribution has two principal peaks at around 60° and 107° for both amorphous and crystal structures. These angles are due to the intraicosahedral bonds of the pentagonal pyramids (B12 icosahedrons). | These angles are due to the intraicosahedral bonds of the pentagonal pyramids (B12 icosahedrons). | The B-B-B distribution has two principal peaks at around 60° and 107° for both amorphous and crystal structures. | Amorphous silicon triboride: A first principles study. | 10.1016/j.jnoncrysol.2020.119995
Theoretical investigations of structural, elastic, electronic and thermal properties of Damiaoite PtIn2. The semi-relativistic approximation without spin–orbit effects was employed in the calculation of the valence states, whereas the core levels were treated fully relativistically and were updated at each iteration. The muffin-tin radii were chosen to be 2.3 and 2.1 (bohr) for Pt and In atoms, respectively. | The muffin-tin radii were chosen to be 2.3 and 2.1 (bohr) for Pt and In atoms, respectively. | The semi-relativistic approximation without spin–orbit effects was employed in the calculation of the valence states, whereas the core levels were treated fully relativistically and were updated at each iteration. | Theoretical investigations of structural, elastic, electronic and thermal properties of Damiaoite PtIn2. | 10.1016/j.commatsci.2007.10.009
Prediction of mechanical properties of grafted kaolinite – A DFT study. Four models of intercalated and grafted kaolinite-methanol (KM) structures (Fig. 1a-d) developed in our previous work (Matusik et al., 2012) were used for calculation of their mechanical properties in the present study. The KM models reflected several possible interactions of kaolinite with methanol in order to explain experimentally determined structural parameters of methanol-modified kaolinite samples (e.g., d 001 value). | The KM models reflected several possible interactions of kaolinite with methanol in order to explain experimentally determined structural parameters of methanol-modified kaolinite samples (e.g., d 001 value). | Four models of intercalated and grafted kaolinite-methanol (KM) structures (Fig. 1a-d) developed in our previous work (Matusik et al., 2012) were used for calculation of their mechanical properties in the present study. | Prediction of mechanical properties of grafted kaolinite – A DFT study. | 10.1016/j.clay.2020.105692
Prediction of mechanical properties of grafted kaolinite – A DFT study. The delamination/exfoliation process is very important, for example, in the preparation of polymer-clay nanocomposites. The bulk (B 0), shear (G), and Young's (E) moduli presented in Table 3 were calculated from elastic constants according to Hill. | The bulk (B 0), shear (G), and Young's (E) moduli presented in Table 3 were calculated from elastic constants according to Hill. | The delamination/exfoliation process is very important, for example, in the preparation of polymer-clay nanocomposites. | Prediction of mechanical properties of grafted kaolinite – A DFT study. | 10.1016/j.clay.2020.105692
Structural, electronic and optical properties of nano-structural BNC3 alloys. As we discuss below, covalent diamond-like nets constructed of tetrahedral building blocks (TBB) exhibit a number of unique properties. First, the limiting BNC3 composition allows the maximum concentration of BN donor-acceptor pairs that can still be entirely isolated in the sense that B and N share one tetrahedral bond with one another but have remaining bonds to the parent carbon sublattice. | First, the limiting BNC3 composition allows the maximum concentration of BN donor-acceptor pairs that can still be entirely isolated in the sense that B and N share one tetrahedral bond with one another but have remaining bonds to the parent carbon sublattice. | As we discuss below, covalent diamond-like nets constructed of tetrahedral building blocks (TBB) exhibit a number of unique properties. | Structural, electronic and optical properties of nano-structural BNC3 alloys. | 10.1016/j.carbon.2021.01.123
Photoluminescence and phase transition in Er2O3 under high pressure. The bands (labeled with an asterisk) ranging from 545 to 550 nm appeared, which were attributed to the 4 S 3/2 → 4 I 15/2 transition and became more enhanced at the expense of the original bands completely at 15.3 GPa. In addition, the peaks from the 2 H 11/2 → 4 I 15/2 transition became gradually weaker and indistinct when the pressure increased further to above 15.3 GPa. | In addition, the peaks from the 2 H 11/2 → 4 I 15/2 transition became gradually weaker and indistinct when the pressure increased further to above 15.3 GPa. | The bands (labeled with an asterisk) ranging from 545 to 550 nm appeared, which were attributed to the 4 S 3/2 → 4 I 15/2 transition and became more enhanced at the expense of the original bands completely at 15.3 GPa. | Photoluminescence and phase transition in Er2O3 under high pressure. | 10.1016/j.jallcom.2017.07.219
High pressure studies on Thorium-Praseodymium mixed oxides. The amount of Th and Pr was estimated titrametricaly using the procedure described in the literature [18]. In order to remove moisture, the oxides were heated at 800 °C for 12 h prior to the high pressure experiments. | In order to remove moisture, the oxides were heated at 800 °C for 12 h prior to the high pressure experiments. | The amount of Th and Pr was estimated titrametricaly using the procedure described in the literature [18]. | High pressure studies on Thorium-Praseodymium mixed oxides. | 10.1016/j.jnucmat.2017.10.029
First-principles calculations of the effect of Ge content on the electronic, mechanical and acoustic properties of Li17Si4-xGex. For Ge4Li17, the DOS value almost increases linearly with the increasing energy. The values of DOS at the Fermi energy EF are 22.68, 19.75, 19.99, 20.25, 23.27 states/eV for Li17Si4, Li17Si1.7Ge2.3, Li17Si0.92Ge3.08, Li17Si0.473Ge3.527, Ge4Li17, respectively. | The values of DOS at the Fermi energy EF are 22.68, 19.75, 19.99, 20.25, 23.27 states/eV for Li17Si4, Li17Si1.7Ge2.3, Li17Si0.92Ge3.08, Li17Si0.473Ge3.527, Ge4Li17, respectively. | For Ge4Li17, the DOS value almost increases linearly with the increasing energy. | First-principles calculations of the effect of Ge content on the electronic, mechanical and acoustic properties of Li17Si4-xGex. | 10.1016/j.cap.2019.03.014
Normal and anomalous self-healing mechanism of crystalline calcium silicate hydrates. Processed radial distribution plots with fitted data are presented in Fig. S2. For 29Si MAS NMR measurements, the two tobermorite 11 Å samples were finely ground and packed evenly into 3.6 mm zirconia rotor and sealed at the open end with a Vespel cap. | For 29Si MAS NMR measurements, the two tobermorite 11 Å samples were finely ground and packed evenly into 3.6 mm zirconia rotor and sealed at the open end with a Vespel cap. | Processed radial distribution plots with fitted data are presented in Fig. S2. | Normal and anomalous self-healing mechanism of crystalline calcium silicate hydrates. | 10.1016/j.cemconres.2021.106356
A theoretical investigation of the stability of crystalline silicon dicarbide. Is it possible to create off-50:50 alloys where the atoms maintain their tetrahedral coordination? Given the sizeable difference in the bond lengths of these two elements in the diamond structure (the bond length of C is about 2 3 that for Si), it is clear that this will be difficult. | Given the sizeable difference in the bond lengths of these two elements in the diamond structure (the bond length of C is about 2 3 that for Si), it is clear that this will be difficult. | Is it possible to create off-50:50 alloys where the atoms maintain their tetrahedral coordination? | A theoretical investigation of the stability of crystalline silicon dicarbide. | 10.1016/j.commatsci.2011.10.040
Investigating the elastic, mechanical, and thermal properties of polycrystalline Mo2C under high pressure and high temperature. Although previous studies on β-Mo2C have provided valuable information on its structural stability and compressive behavior, the shear-related elastic data, and thermodynamic parameters of β-Mo2C as well as their pressure dependence have rarely been reported. This hinders the in-depth understanding of the mechanical properties of β-Mo2C under high pressure. | This hinders the in-depth understanding of the mechanical properties of β-Mo2C under high pressure. | Although previous studies on β-Mo2C have provided valuable information on its structural stability and compressive behavior, the shear-related elastic data, and thermodynamic parameters of β-Mo2C as well as their pressure dependence have rarely been reported. | Investigating the elastic, mechanical, and thermal properties of polycrystalline Mo2C under high pressure and high temperature. | 10.1016/j.ceramint.2022.10.195
Prediction of phase change in pseudobinary transition metal aluminum nitrides by band parameters method. Fig. 2 shows the partial map of the structural map that is necessary for the phase change of T–Al–N system [13]. Using the boundary line between B1 and B4 domains in the partial structure map, we can predict the maximum solubility of B4 nitrides into transition metal nitrides by the following equation:H TN, S TN, and f inv(TN) are the hybrid function, gap reduction parameter, and compositional factor of transition metal nitride (TN), and H AlN, S AlN, and f inv(AlN) are those of AlN, respectively. | Using the boundary line between B1 and B4 domains in the partial structure map, we can predict the maximum solubility of B4 nitrides into transition metal nitrides by the following equation:H TN, S TN, and f inv(TN) are the hybrid function, gap reduction parameter, and compositional factor of transition metal nitride (TN), and H AlN, S AlN, and f inv(AlN) are those of AlN, respectively. | Fig. 2 shows the partial map of the structural map that is necessary for the phase change of T–Al–N system [13]. | Prediction of phase change in pseudobinary transition metal aluminum nitrides by band parameters method. | 10.1016/j.surfcoat.2004.07.035
Structural, elastic, thermodynamic, and electronic properties of BaHfO3: A first-principles study using GGA-PBEsol + TB-mBJ approach. In Fig. 5 , we display the variations of the isothermal bulk modulus (B T) and the adiabatic bulk modulus (B S). Below 100 K, B T and B S are almost constant and equal. | Below 100 K, B T and B S are almost constant and equal. | In Fig. 5 , we display the variations of the isothermal bulk modulus (B T) and the adiabatic bulk modulus (B S). | Structural, elastic, thermodynamic, and electronic properties of BaHfO3: A first-principles study using GGA-PBEsol + TB-mBJ approach. | 10.1016/j.cocom.2018.e00296
Electron energy-loss spectroscopy and first-principles calculation studies on a Ni–Ti shape memory alloy. The plasmon EELS evaluation shows that the Ni4Ti3 precipitates are harder than the B2 phase but the numbers for the Young’s and bulk moduli found from empirical fits from tabulated values for the elements are not resulting in data comparable with macroscopic experiments. First-principles calculations show that the bulk modulus of Ni4Ti3 is indeed higher than that of B2 NiTi, be it by a much smaller percentage of only 5%. | First-principles calculations show that the bulk modulus of Ni4Ti3 is indeed higher than that of B2 NiTi, be it by a much smaller percentage of only 5%. | The plasmon EELS evaluation shows that the Ni4Ti3 precipitates are harder than the B2 phase but the numbers for the Young’s and bulk moduli found from empirical fits from tabulated values for the elements are not resulting in data comparable with macroscopic experiments. | Electron energy-loss spectroscopy and first-principles calculation studies on a Ni–Ti shape memory alloy. | 10.1016/j.actamat.2007.10.001
Pressure induced transformations in condensed and molecular phases of C60. We calculate the force constant corresponding to the breathing mode and the bulk modulus of the molecule at various pressures. Application of pressure P on the molecule decreases its volume by Δ V and increases the binding energy E of the molecule by P Δ V in accordance with the equation: To simulate compression or dilation, we multiply each of the atomic coordinates (belonging to the 60 atoms) by a constant factor C (C <1 for compression>1 for dilation). | Application of pressure P on the molecule decreases its volume by Δ V and increases the binding energy E of the molecule by P Δ V in accordance with the equation: To simulate compression or dilation, we multiply each of the atomic coordinates (belonging to the 60 atoms) by a constant factor C (C <1 for compression>1 for dilation). | We calculate the force constant corresponding to the breathing mode and the bulk modulus of the molecule at various pressures. | Pressure induced transformations in condensed and molecular phases of C60. | 10.1016/j.carbon.2009.10.021
Photoluminescence and phase transition in Er2O3 under high pressure. The medium cation radii Sm2O3 [13] with a mixture of C and B phases was reported to have phase transitions from both C- and B-type to A-type. A C→B→A phase transition sequence was observed in Dy2O3 [14], Y2O3:Eu3+ [7], and Ho2O3 [15,16]. | A C→B→A phase transition sequence was observed in Dy2O3 [14], Y2O3:Eu3+ [7], and Ho2O3 [15,16]. | The medium cation radii Sm2O3 [13] with a mixture of C and B phases was reported to have phase transitions from both C- and B-type to A-type. | Photoluminescence and phase transition in Er2O3 under high pressure. | 10.1016/j.jallcom.2017.07.219
Theoretical insight into the structural, elastic and electronic properties of N4H4 compounds. The calculated equilibrium lattice constants of N4H4 compounds along with the available theoretical [7,9] and experimental data [28,29] are presented in Table 1 . The optimized structural parameters of N4H4 compounds are consistent with the previous experimental and theoretical data, indicating that the GGA-PBE+TS calculations describe these structures ideally. | The optimized structural parameters of N4H4 compounds are consistent with the previous experimental and theoretical data, indicating that the GGA-PBE+TS calculations describe these structures ideally. | The calculated equilibrium lattice constants of N4H4 compounds along with the available theoretical [7,9] and experimental data [28,29] are presented in Table 1 . | Theoretical insight into the structural, elastic and electronic properties of N4H4 compounds. | 10.1016/j.commatsci.2013.09.009
Tensile behavior of Al1− x Mo x crystalline and amorphous thin films. Indeed, classic Zener theory [91] predicts changes to the shear modulus to be predominately a result of the internal strain ɛa in a solid solution, as expressed byɛa =(1/a)(∂a/∂c), N is the number density of atoms, and ∂G/∂T gives the temperature dependence of the shear modulus of pure Al. Our measurements of a in the solid solution regime give ɛa as constant (Fig. 5), and ∂G/∂T can be represented as constant near room temperature [87]. | Our measurements of a in the solid solution regime give ɛa as constant (Fig. 5), and ∂G/∂T can be represented as constant near room temperature [87]. | Indeed, classic Zener theory [91] predicts changes to the shear modulus to be predominately a result of the internal strain ɛa in a solid solution, as expressed byɛa =(1/a)(∂a/∂c), N is the number density of atoms, and ∂G/∂T gives the temperature dependence of the shear modulus of pure Al. | Tensile behavior of Al1− x Mo x crystalline and amorphous thin films. | 10.1016/j.actamat.2012.11.020
Investigations on the structural, elastic and electronic properties of the orthorhombic Zirconium–Nickel alloy under different pressure. Therefore, the ionic contribution to inter atomic bonding for these compounds is dominant. The σ =0.25 and 0.5 are the lower and upper limits, respectively, for central force solids [34]. | The σ =0.25 and 0.5 are the lower and upper limits, respectively, for central force solids [34]. | Therefore, the ionic contribution to inter atomic bonding for these compounds is dominant. | Investigations on the structural, elastic and electronic properties of the orthorhombic Zirconium–Nickel alloy under different pressure. | 10.1016/j.commatsci.2012.07.013
Influence of Se doping on recently synthesized NaInS2-xSex solid solutions for potential thermo-mechanical applications studied via first-principles method. A low value of ΘD signifies a low value of lattice thermal conductivity as well as a low minimum thermal conductivity. The highest ΘD is found for NaInS2 while it is the lowest in case of NaInS0.5Se1.5. | The highest ΘD is found for NaInS2 while it is the lowest in case of NaInS0.5Se1.5. | A low value of ΘD signifies a low value of lattice thermal conductivity as well as a low minimum thermal conductivity. | Influence of Se doping on recently synthesized NaInS2-xSex solid solutions for potential thermo-mechanical applications studied via first-principles method. | 10.1016/j.mtcomm.2020.101988
Elastic, thermal and structural properties of platinum. Fig. 7 shows a comparison between experimental data and our calculations of the bulk modulus and thermal expansion at ambient pressure. The bulk modulus determined in this study was underestimated by ∼3% compared with the experimental values at temperatures in the range 300–1400K. | The bulk modulus determined in this study was underestimated by ∼3% compared with the experimental values at temperatures in the range 300–1400K. | Fig. 7 shows a comparison between experimental data and our calculations of the bulk modulus and thermal expansion at ambient pressure. | Elastic, thermal and structural properties of platinum. | 10.1016/j.jpcs.2010.12.004
Investigating the elastic, mechanical, and thermal properties of polycrystalline Mo2C under high pressure and high temperature. According to the convergence tests, the cutoff energy of the plane wave basis set was set to 600 eV. To deal with the fractional site occupations of Mo atoms, a 2 × 2 × 1 supercell (12 atoms) was used in all calculations except the phonon spectrum. | To deal with the fractional site occupations of Mo atoms, a 2 × 2 × 1 supercell (12 atoms) was used in all calculations except the phonon spectrum. | According to the convergence tests, the cutoff energy of the plane wave basis set was set to 600 eV. | Investigating the elastic, mechanical, and thermal properties of polycrystalline Mo2C under high pressure and high temperature. | 10.1016/j.ceramint.2022.10.195
Exposed facet engineering design of graphene-SnO2 nanorods for ultrastable Li-ion batteries. The graphene-SnO2nanorod (GSn-211) hybrids were synthesized via acid-assisted hydrothermal and annealing method with the reduced graphene oxide (GO) aqueous dispersion (purchased from Nanjing XFNANO Materials TECH Co.Ltd) and Stannic chloride hydrate (SnCl4.5H2O) (Alfa Aesar). Namely, a mixture solution (40 mL) composed of SnCl4 (50 mg), the GO aqueous dispersion and 2 mL of concentrated HCl, was prepared by the beforehand ultrasound treatment and then strong stirring (10–20 min). | Namely, a mixture solution (40 mL) composed of SnCl4 (50 mg), the GO aqueous dispersion and 2 mL of concentrated HCl, was prepared by the beforehand ultrasound treatment and then strong stirring (10–20 min). | The graphene-SnO2nanorod (GSn-211) hybrids were synthesized via acid-assisted hydrothermal and annealing method with the reduced graphene oxide (GO) aqueous dispersion (purchased from Nanjing XFNANO Materials TECH Co.Ltd) and Stannic chloride hydrate (SnCl4.5H2O) (Alfa Aesar). | Exposed facet engineering design of graphene-SnO2 nanorods for ultrastable Li-ion batteries. | 10.1016/j.ensm.2018.10.007
Ab initio study of the pressure dependence of mechanical and thermodynamic properties of GeB 2O4 (B = Mg, Zn and Cd) spinel crystals. The expansion of the wave function inside muffin tin spheres was done up to l max = 10 but for the expansion of the wave function in terms of plane waves, the value of the cut-off for the wave vector, Kmax is used equal to 4.0 (a.u>)-1. (RMT(Ge) = 1.77, RMT(Cd) = 2.25, RMT(Zn) = 2.12, RMT(Mg) = 1.95 and RMT(O) = 1.6). | (RMT(Ge) = 1.77, RMT(Cd) = 2.25, RMT(Zn) = 2.12, RMT(Mg) = 1.95 and RMT(O) = 1.6). | The expansion of the wave function inside muffin tin spheres was done up to l max = 10 but for the expansion of the wave function in terms of plane waves, the value of the cut-off for the wave vector, Kmax is used equal to 4.0 (a.u>)-1. | Ab initio study of the pressure dependence of mechanical and thermodynamic properties of GeB 2O4 (B = Mg, Zn and Cd) spinel crystals. | 10.1016/j.cocom.2022.e00705
Elastic and thermodynamic properties of the SiB 2O4 (B=Mg, Zn and Cd) cubic spinels: An ab initio FP-LAPW study. We calculated the sound velocities of both longitudinal and transverse waves along three different crystal directions, including [100], [110] and [111] directions using the common relations [50]: The obtained results are listed in Table 3. From Table 3, one can observe that the compound with the smaller mass density and larger elastic constants C ij , i.e., SiMg2O4, has the larger sound velocities, and that one with the larger mass density and smaller elastic constants C ij , i.e., SiCd2O4, has the smaller sound velocities. | From Table 3, one can observe that the compound with the smaller mass density and larger elastic constants C ij , i.e., SiMg2O4, has the larger sound velocities, and that one with the larger mass density and smaller elastic constants C ij , i.e., SiCd2O4, has the smaller sound velocities. | We calculated the sound velocities of both longitudinal and transverse waves along three different crystal directions, including [100], [110] and [111] directions using the common relations [50]: The obtained results are listed in Table 3. | Elastic and thermodynamic properties of the SiB 2O4 (B=Mg, Zn and Cd) cubic spinels: An ab initio FP-LAPW study. | 10.1016/j.mssp.2015.04.021
Exposed facet engineering design of graphene-SnO2 nanorods for ultrastable Li-ion batteries. To make a full comparison, the energy barrier of (100) and (110) planes are also given in Fig. S1 (Supporting information (SI)). It was found that the Li-ions preferentially diffuse along the node of the lowest potential energy barrier (211) and ( 1 ¯ 11) with 0.18 eV and 0.48 eV energy levels, respectively. | It was found that the Li-ions preferentially diffuse along the node of the lowest potential energy barrier (211) and ( 1 ¯ 11) with 0.18 eV and 0.48 eV energy levels, respectively. | To make a full comparison, the energy barrier of (100) and (110) planes are also given in Fig. S1 (Supporting information (SI)). | Exposed facet engineering design of graphene-SnO2 nanorods for ultrastable Li-ion batteries. | 10.1016/j.ensm.2018.10.007
Elastic and electronic properties of M585 carbon under pressure. To predict the brittle and ductile behavior of a material, Pugh [34] proposed the ratio of bulk to shear modulus (B/G) as an indicator. According to the Pugh criterion, the critical value which distinguishes ductility from brittleness is about 1.75. | According to the Pugh criterion, the critical value which distinguishes ductility from brittleness is about 1.75. | To predict the brittle and ductile behavior of a material, Pugh [34] proposed the ratio of bulk to shear modulus (B/G) as an indicator. | Elastic and electronic properties of M585 carbon under pressure. | 10.1016/j.cjph.2016.05.001
Determination of the elastic properties of amorphous materials: Case study of alkali–silica reaction gel. The pressure at each experimental point was determined from the unit cell volumes of NaCl [25] and rhenium [26]. Fig. 4(a) shows the pressures determined for the two holes. | Fig. 4(a) shows the pressures determined for the two holes. | The pressure at each experimental point was determined from the unit cell volumes of NaCl [25] and rhenium [26]. | Determination of the elastic properties of amorphous materials: Case study of alkali–silica reaction gel. | 10.1016/j.cemconres.2013.08.012
High pressure study of low compressibility tetracalcium aluminum carbonate hydrates 3CaO·Al2O3·CaCO3·11H2O. Thus these two weakly bonded interlayer waters might be partly moved out from the interlayer of the samples causing an abrupt contraction of its interlamellar distance. Otherwise, considering the d-spacing data from the thermal dehydration of monocarboaluminate [9] (Table 1), the 6.6Å diffraction peak corresponds to that of C4A C ¯ H6, which is similar in position to the newly emerging peak at 0.86GPa. | Otherwise, considering the d-spacing data from the thermal dehydration of monocarboaluminate [9] (Table 1), the 6.6Å diffraction peak corresponds to that of C4A C ¯ H6, which is similar in position to the newly emerging peak at 0.86GPa. | Thus these two weakly bonded interlayer waters might be partly moved out from the interlayer of the samples causing an abrupt contraction of its interlamellar distance. | High pressure study of low compressibility tetracalcium aluminum carbonate hydrates 3CaO·Al2O3·CaCO3·11H2O. | 10.1016/j.cemconres.2011.08.004
Elasticity, thermal expansion and compressive behavior of Mg65Cu25Tb10 bulk metallic glass. Typical linear thermal expansion ΔL/L data versus temperature for the Mg65Cu25Tb10 BMG is shown in Fig. 3 , inset is the thermal expansion coefficient (α) of Mg65Cu25Tb10 BMG according to data ΔL/L. It is clear that the linear thermal expansion increased with increasing temperature before crystallization temperature (487K). | It is clear that the linear thermal expansion increased with increasing temperature before crystallization temperature (487K). | Typical linear thermal expansion ΔL/L data versus temperature for the Mg65Cu25Tb10 BMG is shown in Fig. 3 , inset is the thermal expansion coefficient (α) of Mg65Cu25Tb10 BMG according to data ΔL/L. | Elasticity, thermal expansion and compressive behavior of Mg65Cu25Tb10 bulk metallic glass. | 10.1016/j.jnoncrysol.2009.02.008
Compression effect on structure of the Li-stabilized high-temperature phase of Mn3(VO4)2 with composition Li0.2Mn2.9(VO4)2 - Raman spectroscopic and X-ray diffraction investigations. The changes in the Raman spectra under high pressure on SrV2O6 and BaV2O6 suggested breaking of VO4 tetrahedra into VO3 - ions and both exhibit phase transition followed by pressure induced amorphization [39]. While there are a large number of investigations of vanadium oxides under high pressure, the compounds of the family M 3(VO4)2 with M = Mn, Co, Mg have not been studied under high pressure so far. | While there are a large number of investigations of vanadium oxides under high pressure, the compounds of the family M 3(VO4)2 with M = Mn, Co, Mg have not been studied under high pressure so far. | The changes in the Raman spectra under high pressure on SrV2O6 and BaV2O6 suggested breaking of VO4 tetrahedra into VO3 - ions and both exhibit phase transition followed by pressure induced amorphization [39]. | Compression effect on structure of the Li-stabilized high-temperature phase of Mn3(VO4)2 with composition Li0.2Mn2.9(VO4)2 - Raman spectroscopic and X-ray diffraction investigations. | 10.1016/j.jallcom.2021.159418
Phase stability and incompressibility of tungsten boride (WB) researched by in-situ high pressure x-ray diffraction. We also explored the phase stability and compressibility of WB using ab initio simulations based on density functional theory (DFT). Theoretical calculations were performed with the pseudopotential plane-wave method in the CASTEP code [14,15]. | Theoretical calculations were performed with the pseudopotential plane-wave method in the CASTEP code [14,15]. | We also explored the phase stability and compressibility of WB using ab initio simulations based on density functional theory (DFT). | Phase stability and incompressibility of tungsten boride (WB) researched by in-situ high pressure x-ray diffraction. | 10.1016/j.physb.2017.06.028
Prediction of mechanical properties of grafted kaolinite – A DFT study. The C 44 constant decreased by 15% for K-INT, 33% for K-MTX, 45% for K-MIX, and 44% for K-MIXW models comparing to pure kaolinite. Two other shear moduli, C 44 and C 55, can also contribute to better delamination of modified kaolinite structures. | Two other shear moduli, C 44 and C 55, can also contribute to better delamination of modified kaolinite structures. | The C 44 constant decreased by 15% for K-INT, 33% for K-MTX, 45% for K-MIX, and 44% for K-MIXW models comparing to pure kaolinite. | Prediction of mechanical properties of grafted kaolinite – A DFT study. | 10.1016/j.clay.2020.105692
Signatures of the effects of defects on the bulk moduli of crystalline solids. However, for the dislocations shown in Fig. 4, K is nonlinear over a much larger region, but becomes linear with 1 / A < ∼0.002 nm-2, or r ∼ 12.5 nm. The slopes, S 2 , are 1354.1 GPa nm2 and 1283.3 GPa nm2, for the edge and screw dislocations, respectively, and thus, both dislocations make a positive contribution to the bulk modulus (1GPa nm2 = 10-9N). | The slopes, S 2 , are 1354.1 GPa nm2 and 1283.3 GPa nm2, for the edge and screw dislocations, respectively, and thus, both dislocations make a positive contribution to the bulk modulus (1GPa nm2 = 10-9N). | However, for the dislocations shown in Fig. 4, K is nonlinear over a much larger region, but becomes linear with 1 / A < ∼0.002 nm-2, or r ∼ 12.5 nm. | Signatures of the effects of defects on the bulk moduli of crystalline solids. | 10.1016/j.commatsci.2021.110705
Ab initio study of the pressure dependence of mechanical and thermodynamic properties of GeB 2O4 (B = Mg, Zn and Cd) spinel crystals. Single-crystal elastic constants are meticulously connected with a sound velocity which in turn is related closely to thermal conductivity. Therefore, longitudinal and transverse velocity components for the title spinel compounds are predicted along the crystal directions [100], [110], and [111] by employing a relation as reported in Ref. [82]: The obtained results for sound velocities are shown in Table 3 . | Therefore, longitudinal and transverse velocity components for the title spinel compounds are predicted along the crystal directions [100], [110], and [111] by employing a relation as reported in Ref. [82]: The obtained results for sound velocities are shown in Table 3 . | Single-crystal elastic constants are meticulously connected with a sound velocity which in turn is related closely to thermal conductivity. | Ab initio study of the pressure dependence of mechanical and thermodynamic properties of GeB 2O4 (B = Mg, Zn and Cd) spinel crystals. | 10.1016/j.cocom.2022.e00705
High pressure X-ray diffraction study of sodium oxide (Na2O): Observations of amorphization and equation of state measurements to 15.9 GPa. The cell parameter a shrink by 5.47% at 13.7 GPa. Fig. 5b shows that the experimental pressure-volume data were fitted by third-order Birch-Murnaghan (BM) equation of state (EOS). | Fig. 5b shows that the experimental pressure-volume data were fitted by third-order Birch-Murnaghan (BM) equation of state (EOS). | The cell parameter a shrink by 5.47% at 13.7 GPa. | High pressure X-ray diffraction study of sodium oxide (Na2O): Observations of amorphization and equation of state measurements to 15.9 GPa. | 10.1016/j.jallcom.2020.153793
Compression effect on structure of the Li-stabilized high-temperature phase of Mn3(VO4)2 with composition Li0.2Mn2.9(VO4)2 - Raman spectroscopic and X-ray diffraction investigations. Here, we consolidate the results of Raman spectroscopy and XRD to understand nature of high pressure phase. While Raman spectra showed new modes above 10 GPa, indicating nucleation of new phase with reasonably sharp peaks in the pressure range 10–13 GPa, the Raman mode intensity drastically reduced above 13 GPa with abrupt increase in FWHM of the modes. | While Raman spectra showed new modes above 10 GPa, indicating nucleation of new phase with reasonably sharp peaks in the pressure range 10–13 GPa, the Raman mode intensity drastically reduced above 13 GPa with abrupt increase in FWHM of the modes. | Here, we consolidate the results of Raman spectroscopy and XRD to understand nature of high pressure phase. | Compression effect on structure of the Li-stabilized high-temperature phase of Mn3(VO4)2 with composition Li0.2Mn2.9(VO4)2 - Raman spectroscopic and X-ray diffraction investigations. | 10.1016/j.jallcom.2021.159418
Modification of poly(ethylene glycol) on the microstructure and mechanical properties of calcium silicate hydrates. The XRD diffraction patterns of the C-S-H/PEG samples at ambient pressure, both the raw data from HP-XRD experiment and fitted data using software Maud [42], are given in Fig. 3 . Previous studies [28,29] have demonstrated that some characteristic diffraction peaks of C-S-H (I) were able to be reproduced by refining the parameters of an input structure of tobermorite [28,58]. | Previous studies [28,29] have demonstrated that some characteristic diffraction peaks of C-S-H (I) were able to be reproduced by refining the parameters of an input structure of tobermorite [28,58]. | The XRD diffraction patterns of the C-S-H/PEG samples at ambient pressure, both the raw data from HP-XRD experiment and fitted data using software Maud [42], are given in Fig. 3 . | Modification of poly(ethylene glycol) on the microstructure and mechanical properties of calcium silicate hydrates. | 10.1016/j.cemconres.2018.10.001
Compressibility of CO intercalated C60 crystals. Most studies did involve higher pressures, and the reported bulk modulii are values for the ordered phase. A recent study showed significantly lower values for K 0(C60) for pressures smaller than about 0.1 GPa [4], and it could be concluded that C60 is less stiff in its disordered phase than in the ordered phase. | A recent study showed significantly lower values for K 0(C60) for pressures smaller than about 0.1 GPa [4], and it could be concluded that C60 is less stiff in its disordered phase than in the ordered phase. | Most studies did involve higher pressures, and the reported bulk modulii are values for the ordered phase. | Compressibility of CO intercalated C60 crystals. | 10.1016/S0009-2614(00)00096-8
High pressure studies on Thorium-Praseodymium mixed oxides. The effect of pressure on the structural stability and phase transition behavior of these mixed oxides need to be evaluated to understand the in pile behavior of the fuel. Actinide and lanthanide di-oxides crystallize in the cubic CaF2 type structure at ambient temperature and pressure. | Actinide and lanthanide di-oxides crystallize in the cubic CaF2 type structure at ambient temperature and pressure. | The effect of pressure on the structural stability and phase transition behavior of these mixed oxides need to be evaluated to understand the in pile behavior of the fuel. | High pressure studies on Thorium-Praseodymium mixed oxides. | 10.1016/j.jnucmat.2017.10.029
Structural, elastic, thermodynamic, and electronic properties of BaHfO3: A first-principles study using GGA-PBEsol + TB-mBJ approach. Our calculated Pugh ratio is equal to 0.63. Therefore, BaHfO3 can be regarded as a brittle material. | Therefore, BaHfO3 can be regarded as a brittle material. | Our calculated Pugh ratio is equal to 0.63. | Structural, elastic, thermodynamic, and electronic properties of BaHfO3: A first-principles study using GGA-PBEsol + TB-mBJ approach. | 10.1016/j.cocom.2018.e00296
Influence of Se doping on recently synthesized NaInS2-xSex solid solutions for potential thermo-mechanical applications studied via first-principles method. When the value of υ is greater (smaller) than 0.25, the chemical bonding is ionic (covalent) in nature [33,34]. The values of υ for the NaInS2-xSex (x = 0, 0.5, 1.0, 1.5 and 2.0) are of 0.247, 0.277, 0.244, 0.297 and 0.243, respectively. | The values of υ for the NaInS2-xSex (x = 0, 0.5, 1.0, 1.5 and 2.0) are of 0.247, 0.277, 0.244, 0.297 and 0.243, respectively. | When the value of υ is greater (smaller) than 0.25, the chemical bonding is ionic (covalent) in nature [33,34]. | Influence of Se doping on recently synthesized NaInS2-xSex solid solutions for potential thermo-mechanical applications studied via first-principles method. | 10.1016/j.mtcomm.2020.101988
First principles study on electronic properties and mechanical stability of HfRhZ (Z = As and Sb) half Heusler alloys. The similar behaviour is reported in [19]. The formation energy ( Δ E f ) of the HfRhZ(Z = As and Sb) alloys is calculated in the α , β and γ phases using the equation belowTable 2. | The formation energy ( Δ E f ) of the HfRhZ(Z = As and Sb) alloys is calculated in the α , β and γ phases using the equation belowTable 2. | The similar behaviour is reported in [19]. | First principles study on electronic properties and mechanical stability of HfRhZ (Z = As and Sb) half Heusler alloys. | 10.1016/j.jcrysgro.2021.126468
Elastic, thermal and structural properties of platinum. We also used the PW91 [27] and the PBE96 [28] functionals of the generalized gradient approximation (GGA) in the static calculations to assess the influence of the different approximations on the EOS of Pt. The PAW method was used for the core electrons, and a core radius used for Pt was 2.5a.u. in all cases. | The PAW method was used for the core electrons, and a core radius used for Pt was 2.5a.u. in all cases. | We also used the PW91 [27] and the PBE96 [28] functionals of the generalized gradient approximation (GGA) in the static calculations to assess the influence of the different approximations on the EOS of Pt. | Elastic, thermal and structural properties of platinum. | 10.1016/j.jpcs.2010.12.004
Pressure induced transformations in condensed and molecular phases of C60. [38] have calculated the bulk modulus of this molecule, using the value of force constant for bond stretching quoted in Table 8, as 843 Gpa. A comparison of various calculations is presented in Table 9 . | A comparison of various calculations is presented in Table 9 . | [38] have calculated the bulk modulus of this molecule, using the value of force constant for bond stretching quoted in Table 8, as 843 Gpa. | Pressure induced transformations in condensed and molecular phases of C60. | 10.1016/j.carbon.2009.10.021
Experimental and theoretical high pressure study of calcium hydroxyaluminate phases. The pressure cycle was completed following the evolution of the structure under compression and under decompression. The XRD experiments were performed using Boehler-Almax DACs with diamond culets of 500–700μm. | The XRD experiments were performed using Boehler-Almax DACs with diamond culets of 500–700μm. | The pressure cycle was completed following the evolution of the structure under compression and under decompression. | Experimental and theoretical high pressure study of calcium hydroxyaluminate phases. | 10.1016/j.cemconres.2017.03.011
Compression effect on structure of the Li-stabilized high-temperature phase of Mn3(VO4)2 with composition Li0.2Mn2.9(VO4)2 - Raman spectroscopic and X-ray diffraction investigations. Therefore, structural investigations using high pressure XRD have also been carried out and will be discussed in the next section. Evolution of powder XRD patterns for Li-MnVO at a few selected pressures are shown in Fig. 9. | Evolution of powder XRD patterns for Li-MnVO at a few selected pressures are shown in Fig. 9. | Therefore, structural investigations using high pressure XRD have also been carried out and will be discussed in the next section. | Compression effect on structure of the Li-stabilized high-temperature phase of Mn3(VO4)2 with composition Li0.2Mn2.9(VO4)2 - Raman spectroscopic and X-ray diffraction investigations. | 10.1016/j.jallcom.2021.159418
High pressure studies on Thorium-Praseodymium mixed oxides. Fit2D image processing software was used to convert two dimensional powder diffraction data into one dimensional intensity versus 2θ patterns. Angle dispersive high pressure x-ray diffraction (HPXRD) patterns of (Th1-y Pr y )O2-x are shown in Fig. 1 a) – d). | Angle dispersive high pressure x-ray diffraction (HPXRD) patterns of (Th1-y Pr y )O2-x are shown in Fig. 1 a) – d). | Fit2D image processing software was used to convert two dimensional powder diffraction data into one dimensional intensity versus 2θ patterns. | High pressure studies on Thorium-Praseodymium mixed oxides. | 10.1016/j.jnucmat.2017.10.029
Raman scattering studies on single-crystalline bulk AlN: temperature and pressure dependence of the AlN phonon modes. The QLO frequency is often used in the literature as an approximation for the E1(LO) frequency [15]. In the following, we denote the QLO as E1(LO) mode for simplicity. | In the following, we denote the QLO as E1(LO) mode for simplicity. | The QLO frequency is often used in the literature as an approximation for the E1(LO) frequency [15]. | Raman scattering studies on single-crystalline bulk AlN: temperature and pressure dependence of the AlN phonon modes. | 10.1016/S0022-0248(01)01469-5
First-principles investigations on Pb–Ba intermetallic compounds. However, the universal anisotropic index AU is the best indicator among these anisotropic indexes, which can provide unique and consistent results for the mechanical anisotropic properties of the Pb–Ba intermetallic compounds. It can be concluded from the calculated AU in Table 8 that the order of the elastic anisotropy for the calculated Pb–Ba compounds is BaPb>Ba2Pb>Ba5Pb3 >Ba3Pb5 >BaPb3. | It can be concluded from the calculated AU in Table 8 that the order of the elastic anisotropy for the calculated Pb–Ba compounds is BaPb>Ba2Pb>Ba5Pb3 >Ba3Pb5 >BaPb3. | However, the universal anisotropic index AU is the best indicator among these anisotropic indexes, which can provide unique and consistent results for the mechanical anisotropic properties of the Pb–Ba intermetallic compounds. | First-principles investigations on Pb–Ba intermetallic compounds. | 10.1016/j.commatsci.2014.05.067
Electron energy-loss spectroscopy and first-principles calculation studies on a Ni–Ti shape memory alloy. For polycrystalline equiatomic B2 NiTi materials, the Young’s modulus was reported to be in the range 40–90GPa [42] with a value of 65GPa, which can be calculated from recent measurements on Ni50.5Ti49.5 [43]. However, a value of about 130GPa was measured from an amorphous Ni50Ti50 thin film deposited on a steel substrate [44]. | However, a value of about 130GPa was measured from an amorphous Ni50Ti50 thin film deposited on a steel substrate [44]. | For polycrystalline equiatomic B2 NiTi materials, the Young’s modulus was reported to be in the range 40–90GPa [42] with a value of 65GPa, which can be calculated from recent measurements on Ni50.5Ti49.5 [43]. | Electron energy-loss spectroscopy and first-principles calculation studies on a Ni–Ti shape memory alloy. | 10.1016/j.actamat.2007.10.001
Structural, electronic and optical properties of nano-structural BNC3 alloys. The Raman mode at 1003 cm-1 is associated with symmetric deformations of neighboring N–B and C–C bonds. The cluster of relatively strong IR features in the 1000-1200 cm-1 range, involve N–C stretches (1035 cm-1), symmetric inter-tetrahedral-unit C–C stretches (1113 cm-1) and out-of-phase displacements of near-collinear “rigid” B–N and C–C bonded units (1166 cm-1). | The cluster of relatively strong IR features in the 1000-1200 cm-1 range, involve N–C stretches (1035 cm-1), symmetric inter-tetrahedral-unit C–C stretches (1113 cm-1) and out-of-phase displacements of near-collinear “rigid” B–N and C–C bonded units (1166 cm-1). | The Raman mode at 1003 cm-1 is associated with symmetric deformations of neighboring N–B and C–C bonds. | Structural, electronic and optical properties of nano-structural BNC3 alloys. | 10.1016/j.carbon.2021.01.123
Prediction of heat capacity for crystalline substances. This algorithm is based on the Debye theory [12,13] and several thermopysical relations [14–16]. Using the Python-implemented algorithm [17], calculation of thermophysical properties takes less then two minutes on a standard desktop CPU for a temperature range between 0 K and 2000 K. | Using the Python-implemented algorithm [17], calculation of thermophysical properties takes less then two minutes on a standard desktop CPU for a temperature range between 0 K and 2000 K. | This algorithm is based on the Debye theory [12,13] and several thermopysical relations [14–16]. | Prediction of heat capacity for crystalline substances. | 10.1016/j.calphad.2019.01.017
Prediction of heat capacity for crystalline substances. The molar heat capacity at constant volume c V can then be expressed as Θ E = h ν E k B where h is the Plank constant. With that, c V is approaching zero at T = 0 K and 3 R at T ⪢ Θ E . | With that, c V is approaching zero at T = 0 K and 3 R at T ⪢ Θ E . | The molar heat capacity at constant volume c V can then be expressed as Θ E = h ν E k B where h is the Plank constant. | Prediction of heat capacity for crystalline substances. | 10.1016/j.calphad.2019.01.017
Tensile behavior of Al1− x Mo x crystalline and amorphous thin films. This phenomenon was reported [27,29] to have a dramatic and dynamic effect on the mechanical response, in particular the ductility of these films. In addition, the impurity content at grain boundaries was shown to control the propensity for stress-driven microstructural evolution [55,58], suggesting that that the pure films studied here possessed low impurity concentrations. | In addition, the impurity content at grain boundaries was shown to control the propensity for stress-driven microstructural evolution [55,58], suggesting that that the pure films studied here possessed low impurity concentrations. | This phenomenon was reported [27,29] to have a dramatic and dynamic effect on the mechanical response, in particular the ductility of these films. | Tensile behavior of Al1− x Mo x crystalline and amorphous thin films. | 10.1016/j.actamat.2012.11.020
Structure and elastic property of nanosized complex oxide particles in ferritic/martensitic alloy: An electron energy-loss spectroscopy study. In this work, the valence electron energy loss spectroscopy has been used to probe the elastic properties of the nanosized Y2.16Si1.76O7 and Y2.15Ti1.95O7 complex oxide particles in the alloy. The volume plasmon spectra acquired from the nanosized Y2.16Si1.76O7 and Y2.15Ti1.95O7 complex oxide particles in the ODS alloy are shown in Fig. 5 . | The volume plasmon spectra acquired from the nanosized Y2.16Si1.76O7 and Y2.15Ti1.95O7 complex oxide particles in the ODS alloy are shown in Fig. 5 . | In this work, the valence electron energy loss spectroscopy has been used to probe the elastic properties of the nanosized Y2.16Si1.76O7 and Y2.15Ti1.95O7 complex oxide particles in the alloy. | Structure and elastic property of nanosized complex oxide particles in ferritic/martensitic alloy: An electron energy-loss spectroscopy study. | 10.1016/j.jnucmat.2011.06.023
Theoretical investigations of structural, elastic, electronic and thermal properties of Damiaoite PtIn2. The muffin-tin radii were chosen to be 2.3 and 2.1 (bohr) for Pt and In atoms, respectively. The convergence parameter R MT · K max (where R MT is the minimum radius of the muffin-tin spheres and K max gives the magnitude of the largest k vector in the plane wave expansion) was set to 8. | The convergence parameter R MT · K max (where R MT is the minimum radius of the muffin-tin spheres and K max gives the magnitude of the largest k vector in the plane wave expansion) was set to 8. | The muffin-tin radii were chosen to be 2.3 and 2.1 (bohr) for Pt and In atoms, respectively. | Theoretical investigations of structural, elastic, electronic and thermal properties of Damiaoite PtIn2. | 10.1016/j.commatsci.2007.10.009
Ab initio study of the pressure dependence of mechanical and thermodynamic properties of GeB 2O4 (B = Mg, Zn and Cd) spinel crystals. The value of the Poisson ratio, σ also identifies the brittle/ductile behavior of a material. If the value of the Poisson ratio is found to be greater and equal to 0.25, the material shows ductile character otherwise it will be a brittle one [87]. | If the value of the Poisson ratio is found to be greater and equal to 0.25, the material shows ductile character otherwise it will be a brittle one [87]. | The value of the Poisson ratio, σ also identifies the brittle/ductile behavior of a material. | Ab initio study of the pressure dependence of mechanical and thermodynamic properties of GeB 2O4 (B = Mg, Zn and Cd) spinel crystals. | 10.1016/j.cocom.2022.e00705
New superhard carbon allotropes based on C20 fullerene. And it is difficult to identify new carbon phases in experiments of cold graphitic compression because small new phases are often not detectable in large amounts of many products (e.g., raw material, generative graphite, and amorphous carbon). Fullerenes have attracted many attentions as excellent building blocks since C60 can be easily synthesized in experiment. | Fullerenes have attracted many attentions as excellent building blocks since C60 can be easily synthesized in experiment. | And it is difficult to identify new carbon phases in experiments of cold graphitic compression because small new phases are often not detectable in large amounts of many products (e.g., raw material, generative graphite, and amorphous carbon). | New superhard carbon allotropes based on C20 fullerene. | 10.1016/j.carbon.2013.06.086
Orthorhombic C14 carbon: A novel superhard sp 3 carbon allotrope. It can be seen that both the valence band top and conduction band bottom are at the X point, suggesting that C14 carbon is a direct band gap semiconductor. The PBE band gap is 3.45 eV. | The PBE band gap is 3.45 eV. | It can be seen that both the valence band top and conduction band bottom are at the X point, suggesting that C14 carbon is a direct band gap semiconductor. | Orthorhombic C14 carbon: A novel superhard sp 3 carbon allotrope. | 10.1016/j.carbon.2019.09.049
Tensile behavior of Al1− x Mo x crystalline and amorphous thin films. The morphology of the Al–Mo films was examined using TEM. Fig. 1 shows representative bright field TEM images of four different Al–Mo compositions in plan view. | Fig. 1 shows representative bright field TEM images of four different Al–Mo compositions in plan view. | The morphology of the Al–Mo films was examined using TEM. | Tensile behavior of Al1− x Mo x crystalline and amorphous thin films. | 10.1016/j.actamat.2012.11.020
Modification of poly(ethylene glycol) on the microstructure and mechanical properties of calcium silicate hydrates. From the estimate of refinements in MAUD, the uncertainties of a and b are determined to be 0.005 Å, and for c and γ it is 0.05 Å and 0.1°, respectively. Fig. 4 illustrates the evolution of the diffraction patterns for C-S-H/PEG as a function of the hydrostatic pressure. | Fig. 4 illustrates the evolution of the diffraction patterns for C-S-H/PEG as a function of the hydrostatic pressure. | From the estimate of refinements in MAUD, the uncertainties of a and b are determined to be 0.005 Å, and for c and γ it is 0.05 Å and 0.1°, respectively. | Modification of poly(ethylene glycol) on the microstructure and mechanical properties of calcium silicate hydrates. | 10.1016/j.cemconres.2018.10.001
Investigating the elastic, mechanical, and thermal properties of polycrystalline Mo2C under high pressure and high temperature. High-temperature hardness experiments showed that β-Mo2C still has a K V of 12.3 GPa at 500 °C. It was observed that the pressure dependence of the thermodynamic/mechanical behavior of β-Mo2C depended on the enhancement of the covalency of Mo–C and Mo–Mo bonds and the increase in the density of states near the Fermi level under high pressure. | It was observed that the pressure dependence of the thermodynamic/mechanical behavior of β-Mo2C depended on the enhancement of the covalency of Mo–C and Mo–Mo bonds and the increase in the density of states near the Fermi level under high pressure. | High-temperature hardness experiments showed that β-Mo2C still has a K V of 12.3 GPa at 500 °C. | Investigating the elastic, mechanical, and thermal properties of polycrystalline Mo2C under high pressure and high temperature. | 10.1016/j.ceramint.2022.10.195
Structural, electronic and optical properties of nano-structural BNC3 alloys. The authors declare that they have no known competing financial interests or personal relationships that could have appeared to influence the work reported in this paper. This work was partially supported by the National Science Foundation SusChEM award #1309090. | This work was partially supported by the National Science Foundation SusChEM award #1309090. | The authors declare that they have no known competing financial interests or personal relationships that could have appeared to influence the work reported in this paper. | Structural, electronic and optical properties of nano-structural BNC3 alloys. | 10.1016/j.carbon.2021.01.123
Signatures of the effects of defects on the bulk moduli of crystalline solids. Internal planar defects are internal surfaces such as interfaces between dissimilar materials, or as grain boundaries, twin boundaries and stacking faults between similar materials. In general, some grain boundaries (GBs) can be described as a collection of dislocations of various Burgers vectors with the array with the lowest energy being preferred [28,29]. | In general, some grain boundaries (GBs) can be described as a collection of dislocations of various Burgers vectors with the array with the lowest energy being preferred [28,29]. | Internal planar defects are internal surfaces such as interfaces between dissimilar materials, or as grain boundaries, twin boundaries and stacking faults between similar materials. | Signatures of the effects of defects on the bulk moduli of crystalline solids. | 10.1016/j.commatsci.2021.110705
Pressure induced transformations in condensed and molecular phases of C60. TP and BP have already been successfully used to interpret properties of several carbon based systems such as carbon nanotubes [45], graphite [40–42], diamond [40–42] and fullerenes [46]. These potentials are also suitable for silicon and hydrocarbons [41,42]. | These potentials are also suitable for silicon and hydrocarbons [41,42]. | TP and BP have already been successfully used to interpret properties of several carbon based systems such as carbon nanotubes [45], graphite [40–42], diamond [40–42] and fullerenes [46]. | Pressure induced transformations in condensed and molecular phases of C60. | 10.1016/j.carbon.2009.10.021
First principles study on electronic properties and mechanical stability of HfRhZ (Z = As and Sb) half Heusler alloys. Due to their simple crystalline structure and chemical composition, they were classified into four main catagories. Full Heusler alloys ( X 2 YZ ) such as Ni 2 TiAl crystallize in L 2 1 structure with a space group Fm 3 ¯ m (225). | Full Heusler alloys ( X 2 YZ ) such as Ni 2 TiAl crystallize in L 2 1 structure with a space group Fm 3 ¯ m (225). | Due to their simple crystalline structure and chemical composition, they were classified into four main catagories. | First principles study on electronic properties and mechanical stability of HfRhZ (Z = As and Sb) half Heusler alloys. | 10.1016/j.jcrysgro.2021.126468
Behavior of copper under high pressure: Experimental and theoretical analyses. A polycrystalline copper foil with purity of 99.999 % and a thickness of 25 ㎛ from Alfa Aesar, and a 100 oriented single crystalline copper grown by the Czochralski method from the crystal bank at Pusan National University were used for experiments [21]. XRD measurements of a bulk single crystalline copper were done at 4 different angular positions: 0°, 25°, 45°, and 90°, to the incident X-ray beam by using a Bruker-AXS D8 discover diffractometer with a Lynxeye 1D detector and the wavelength of Cu-Kα, and it confirmed that a single crystalline copper is indeed oriented in the 100 direction as shown in Fig. 1 . | XRD measurements of a bulk single crystalline copper were done at 4 different angular positions: 0°, 25°, 45°, and 90°, to the incident X-ray beam by using a Bruker-AXS D8 discover diffractometer with a Lynxeye 1D detector and the wavelength of Cu-Kα, and it confirmed that a single crystalline copper is indeed oriented in the 100 direction as shown in Fig. 1 . | A polycrystalline copper foil with purity of 99.999 % and a thickness of 25 ㎛ from Alfa Aesar, and a 100 oriented single crystalline copper grown by the Czochralski method from the crystal bank at Pusan National University were used for experiments [21]. | Behavior of copper under high pressure: Experimental and theoretical analyses. | 10.1016/j.cap.2021.08.006
Elastic, thermal and structural properties of platinum. To correct for this error, a recent study [33] has shown that adding a simple, fixed pressure correction offset to the GGA calculated pressure lead to very good agreement between the calculated and experimental lattice parameters, bulk modulus, and elastic constants of a silicate material. We calculated the equilibrium volumes using the LDA, GGAs of PW91 [27], and PBE96 [28] to assess the size and nature of this error for Pt. | We calculated the equilibrium volumes using the LDA, GGAs of PW91 [27], and PBE96 [28] to assess the size and nature of this error for Pt. | To correct for this error, a recent study [33] has shown that adding a simple, fixed pressure correction offset to the GGA calculated pressure lead to very good agreement between the calculated and experimental lattice parameters, bulk modulus, and elastic constants of a silicate material. | Elastic, thermal and structural properties of platinum. | 10.1016/j.jpcs.2010.12.004
Spherical shaped LiCo0.5Mn0.5PO4-carbon composite as high voltage cathode material for conventional and flexible Li-ion batteries. The CV of LTO/LMCP@C was conducted at a scan rate of 5 mV s-1 in both flat, bending modes, and subsequent curves are depicted in Fig. 5d. The oxidation peaks of Mn and Co lie within the range of 1.89–2.88 V, and the reduction peaks of Mn and Co lie within the region of 2.47–3.36 V. Fig. 5e illustrates the galvanostatic discharge plots of LTO/LMCP@C at 0.1 Cʹ and different bending angles (0, 30, 60, 90, and 120°). | The oxidation peaks of Mn and Co lie within the range of 1.89–2.88 V, and the reduction peaks of Mn and Co lie within the region of 2.47–3.36 V. Fig. 5e illustrates the galvanostatic discharge plots of LTO/LMCP@C at 0.1 Cʹ and different bending angles (0, 30, 60, 90, and 120°). | The CV of LTO/LMCP@C was conducted at a scan rate of 5 mV s-1 in both flat, bending modes, and subsequent curves are depicted in Fig. 5d. | Spherical shaped LiCo0.5Mn0.5PO4-carbon composite as high voltage cathode material for conventional and flexible Li-ion batteries. | 10.1016/j.carbon.2022.02.034
Elastic and thermodynamic properties of the SiB 2O4 (B=Mg, Zn and Cd) cubic spinels: An ab initio FP-LAPW study. This means that there is a large volume thermal expansion coefficient at low pressure, which is in accordance with the variation of the lattice parameter with pressure and temperature. At zero pressure and room temperature α is approximately equal to 3.66 × 10 - 5 K - 1 for SiMg2O4, 4.18 × 10 - 5 K - 1 for SiZn2O4 and 4.25 × 10 - 5 K - 1 for SiCd2O4. | At zero pressure and room temperature α is approximately equal to 3.66 × 10 - 5 K - 1 for SiMg2O4, 4.18 × 10 - 5 K - 1 for SiZn2O4 and 4.25 × 10 - 5 K - 1 for SiCd2O4. | This means that there is a large volume thermal expansion coefficient at low pressure, which is in accordance with the variation of the lattice parameter with pressure and temperature. | Elastic and thermodynamic properties of the SiB 2O4 (B=Mg, Zn and Cd) cubic spinels: An ab initio FP-LAPW study. | 10.1016/j.mssp.2015.04.021
Exposed facet engineering design of graphene-SnO2 nanorods for ultrastable Li-ion batteries. Based on the calculation of energy barriers given earlier, lithium-ions prefer to insert along the directions of (211) or ( 1 ¯ 11), which have an inclined angle to the (110) plane (Fig. 5d). The theory provides more possibility for Li-ions to insert through (211) or ( 1 ¯ 11) facet. | The theory provides more possibility for Li-ions to insert through (211) or ( 1 ¯ 11) facet. | Based on the calculation of energy barriers given earlier, lithium-ions prefer to insert along the directions of (211) or ( 1 ¯ 11), which have an inclined angle to the (110) plane (Fig. 5d). | Exposed facet engineering design of graphene-SnO2 nanorods for ultrastable Li-ion batteries. | 10.1016/j.ensm.2018.10.007
Mechanical properties of an Al91–Mn6–Nd3 nanostructured alloy. Fig. 5b, on the other hand, illustrates that the ribbon thickness is quite uniform, with a mean value of ∼30μm. In order to confirm the nanocrystalline structure of the Al91–Mn6–Nd3 alloys obtained, transmission electron microscopy (TEM) observations were performed on carbon replicas by means of a TESLA BS 613 microscope. | In order to confirm the nanocrystalline structure of the Al91–Mn6–Nd3 alloys obtained, transmission electron microscopy (TEM) observations were performed on carbon replicas by means of a TESLA BS 613 microscope. | Fig. 5b, on the other hand, illustrates that the ribbon thickness is quite uniform, with a mean value of ∼30μm. | Mechanical properties of an Al91–Mn6–Nd3 nanostructured alloy. | 10.1016/j.msea.2011.06.003
Elasticity, thermal expansion and compressive behavior of Mg65Cu25Tb10 bulk metallic glass. In order to have a better understanding its behavior at high pressures for Mg65Cu25Tb10 BMG, it is necessary to obtain the equation of state. Bridgman presented the EOS as follow [14]:V 0 is the volume at zero pressure, coefficients a 0 , a , b , and c can be determined by using the least squares method. | Bridgman presented the EOS as follow [14]:V 0 is the volume at zero pressure, coefficients a 0 , a , b , and c can be determined by using the least squares method. | In order to have a better understanding its behavior at high pressures for Mg65Cu25Tb10 BMG, it is necessary to obtain the equation of state. | Elasticity, thermal expansion and compressive behavior of Mg65Cu25Tb10 bulk metallic glass. | 10.1016/j.jnoncrysol.2009.02.008
Prediction of phase change in pseudobinary transition metal aluminum nitrides by band parameters method. According to Petru et al. [41], the existence of a large amount of d-like electron in the Al cell was indicated irrespective of the absence d electron in the free Al atom. Further, they explained that the d-like charge is due to the overlap of neighboring nitrogen p states (and possibly Ti d states as well) that can have both e g and t 2g symmetry with respect to the Al site. | Further, they explained that the d-like charge is due to the overlap of neighboring nitrogen p states (and possibly Ti d states as well) that can have both e g and t 2g symmetry with respect to the Al site. | According to Petru et al. [41], the existence of a large amount of d-like electron in the Al cell was indicated irrespective of the absence d electron in the free Al atom. | Prediction of phase change in pseudobinary transition metal aluminum nitrides by band parameters method. | 10.1016/j.surfcoat.2004.07.035
First-principles calculations of the effect of Ge content on the electronic, mechanical and acoustic properties of Li17Si4-xGex. The electronic band structures of Li17Si4-xGex are generally similar and indicate the metal nature because of the overlap of the conduction and valence bands. The energy bands crossing the Fermi level are mainly attributed to the Si-3p/Ge-4p states. | The energy bands crossing the Fermi level are mainly attributed to the Si-3p/Ge-4p states. | The electronic band structures of Li17Si4-xGex are generally similar and indicate the metal nature because of the overlap of the conduction and valence bands. | First-principles calculations of the effect of Ge content on the electronic, mechanical and acoustic properties of Li17Si4-xGex. | 10.1016/j.cap.2019.03.014
Ab initio calculations of the thermal properties of boron arsenide. Both of these values are in close agreement with the experimental value ( ∼ 2 cm-1), which was obtained by Raman spectroscopy measurements [6]. The small LO-TO splitting is attributed to the small Born effective charge and large dielectric constant of BAs as indicated in Table 2. | The small LO-TO splitting is attributed to the small Born effective charge and large dielectric constant of BAs as indicated in Table 2. | Both of these values are in close agreement with the experimental value ( ∼ 2 cm-1), which was obtained by Raman spectroscopy measurements [6]. | Ab initio calculations of the thermal properties of boron arsenide. | 10.1016/j.commatsci.2020.109887
Electronic structure of CdTe using GGA+USIC. It has been argued that negative values U ′ < 0 are appropriate for delocalized anion s and Te p subshells, where the exchange-correlation hole is overestimated by LDA [16]. Indeed, setting negative U ′ s [5,17] or U ′ p [16] for the anion s and p subshells, the gap can be better corrected and the overall band structure is improved. | Indeed, setting negative U ′ s [5,17] or U ′ p [16] for the anion s and p subshells, the gap can be better corrected and the overall band structure is improved. | It has been argued that negative values U ′ < 0 are appropriate for delocalized anion s and Te p subshells, where the exchange-correlation hole is overestimated by LDA [16]. | Electronic structure of CdTe using GGA+USIC. | 10.1016/j.physb.2014.07.015
Ab initio calculations of the thermal properties of boron arsenide. The zinc-blende BAs has six phonon branches: one longitudinal acoustic (LA), one longitudinal optic (LO), two transverse acoustic (TA), and two transverse optic (TO) phonon branches. The corresponding frequency of these branches calculated at various high symmetry points of the BZ is in good agreement with the available literature data as shown in Fig. 1. | The corresponding frequency of these branches calculated at various high symmetry points of the BZ is in good agreement with the available literature data as shown in Fig. 1. | The zinc-blende BAs has six phonon branches: one longitudinal acoustic (LA), one longitudinal optic (LO), two transverse acoustic (TA), and two transverse optic (TO) phonon branches. | Ab initio calculations of the thermal properties of boron arsenide. | 10.1016/j.commatsci.2020.109887
Determination of the elastic properties of amorphous materials: Case study of alkali–silica reaction gel. Brillouin scattering measurements performed on more than 10 fragments give both longitudinal and transverse sound velocities. Knowing the density, the elastic moduli can be derived from the experimental sound velocities obtained in Eq. (8). | Knowing the density, the elastic moduli can be derived from the experimental sound velocities obtained in Eq. (8). | Brillouin scattering measurements performed on more than 10 fragments give both longitudinal and transverse sound velocities. | Determination of the elastic properties of amorphous materials: Case study of alkali–silica reaction gel. | 10.1016/j.cemconres.2013.08.012
Pressure induced transformations in condensed and molecular phases of C60. TP expresses the potential energy between any two carbon atoms say i and j , in a bound system separated by a distance r ij as: f c ( r ij ) is a smooth cutoff function, involving the range R of the potential and D , a short distance (around R ) over which the potential falls to zero. The other functions in Eq. (1), a ij and b ij have been defined in [41]. | The other functions in Eq. (1), a ij and b ij have been defined in [41]. | TP expresses the potential energy between any two carbon atoms say i and j , in a bound system separated by a distance r ij as: f c ( r ij ) is a smooth cutoff function, involving the range R of the potential and D , a short distance (around R ) over which the potential falls to zero. | Pressure induced transformations in condensed and molecular phases of C60. | 10.1016/j.carbon.2009.10.021
Determination of the elastic properties of amorphous materials: Case study of alkali–silica reaction gel. In addition, the accurate composition of the sample is required to calculate the proper mass absorption coefficient. Using the XRF and TGA data (Table 1), a mass absorption coefficient of 3.157cm2/g was calculated for the ASR gel used in this study, which gives a density of 2.93±0.07g/cm3 collected at 0.2GPa. | Using the XRF and TGA data (Table 1), a mass absorption coefficient of 3.157cm2/g was calculated for the ASR gel used in this study, which gives a density of 2.93±0.07g/cm3 collected at 0.2GPa. | In addition, the accurate composition of the sample is required to calculate the proper mass absorption coefficient. | Determination of the elastic properties of amorphous materials: Case study of alkali–silica reaction gel. | 10.1016/j.cemconres.2013.08.012
Modification of poly(ethylene glycol) on the microstructure and mechanical properties of calcium silicate hydrates. This may be attributed to the lower crystallinity and higher micro-strain, which commonly occurs in samples subjected to high-pressure experiments [44]. Some irregular changes in the shape of unresolvable peaks or bumps (i.e., at approximately 1, 2.6, and 2.9 Å-1) are caused by either the micro-strain development, or the diffraction of ruby and the steel gasket. | Some irregular changes in the shape of unresolvable peaks or bumps (i.e., at approximately 1, 2.6, and 2.9 Å-1) are caused by either the micro-strain development, or the diffraction of ruby and the steel gasket. | This may be attributed to the lower crystallinity and higher micro-strain, which commonly occurs in samples subjected to high-pressure experiments [44]. | Modification of poly(ethylene glycol) on the microstructure and mechanical properties of calcium silicate hydrates. | 10.1016/j.cemconres.2018.10.001
Influence of lattice defects on the high pressure properties of Ni0.66Mn2.3 4O4 NTC ceramics. The final model fitting was facilitated by the generalised reduced gradient (GRG) non-linear algorithm available in Microsoft Excel Solver. The best fit of the model was judged by the mean square error (MSE), optimisation conditions are listed in Table S1 (supplementary file) and the resulted ions distribution in the compound can be described as follows: Rietveld refinement analysis of the laboratory XRD data for the defined above cations distribution confirmed that the only observed crystalline phase was the cubic Ni-Mn spinel ( F d 3 - m space group). | The best fit of the model was judged by the mean square error (MSE), optimisation conditions are listed in Table S1 (supplementary file) and the resulted ions distribution in the compound can be described as follows: Rietveld refinement analysis of the laboratory XRD data for the defined above cations distribution confirmed that the only observed crystalline phase was the cubic Ni-Mn spinel ( F d 3 - m space group). | The final model fitting was facilitated by the generalised reduced gradient (GRG) non-linear algorithm available in Microsoft Excel Solver. | Influence of lattice defects on the high pressure properties of Ni0.66Mn2.3 4O4 NTC ceramics. | 10.1016/j.ceramint.2022.11.106
Signatures of the effects of defects on the bulk moduli of crystalline solids. To determine the bulk modulus the models were strained homogeneously in five increments of ε = ±0.0005 and moduli were computed within volumes of height H normal to the GB. Fig. 5 shows that the variation in K with 1 / H is linear with 1 / H for the asymmetric GB with a slope corresponding to S 1 = 30.77 GPa nm (30.77 N/m). | Fig. 5 shows that the variation in K with 1 / H is linear with 1 / H for the asymmetric GB with a slope corresponding to S 1 = 30.77 GPa nm (30.77 N/m). | To determine the bulk modulus the models were strained homogeneously in five increments of ε = ±0.0005 and moduli were computed within volumes of height H normal to the GB. | Signatures of the effects of defects on the bulk moduli of crystalline solids. | 10.1016/j.commatsci.2021.110705
High pressure studies on Thorium-Praseodymium mixed oxides. In order to remove moisture, the oxides were heated at 800 °C for 12 h prior to the high pressure experiments. The ambient structural characterizations were carried out using an in-house micro XRD setup (GENIX 3D, XENOCS, France) with Mo target (λ = 0.711 Å) and a mar345 IP detector [19]. | The ambient structural characterizations were carried out using an in-house micro XRD setup (GENIX 3D, XENOCS, France) with Mo target (λ = 0.711 Å) and a mar345 IP detector [19]. | In order to remove moisture, the oxides were heated at 800 °C for 12 h prior to the high pressure experiments. | High pressure studies on Thorium-Praseodymium mixed oxides. | 10.1016/j.jnucmat.2017.10.029
Structural studies of AgSbTe2 under pressure: Experimental and theoretical analyses. All diffraction data were collected with a Mar 345 image plate detector at room temperature, to which the distance was calibrated using a LaB6 standard placed at the sample position. X-ray patterns were collected with an exposure time of 5 min. | X-ray patterns were collected with an exposure time of 5 min. | All diffraction data were collected with a Mar 345 image plate detector at room temperature, to which the distance was calibrated using a LaB6 standard placed at the sample position. | Structural studies of AgSbTe2 under pressure: Experimental and theoretical analyses. | 10.1016/j.cap.2014.09.004
Structural, electronic and optical properties of nano-structural BNC3 alloys. The bond-length and bond-angle differences are found to be remarkably small (∼0.05 Å and ∼4°, respectively) confirming the notion of structural inheritance. Using the same H, B, C and N PAW-GGA (PBE) pseudopotentials and single k-point sampling the formation energy of BTMA relative to elemental reference states is found to be -2.58 eV. | Using the same H, B, C and N PAW-GGA (PBE) pseudopotentials and single k-point sampling the formation energy of BTMA relative to elemental reference states is found to be -2.58 eV. | The bond-length and bond-angle differences are found to be remarkably small (∼0.05 Å and ∼4°, respectively) confirming the notion of structural inheritance. | Structural, electronic and optical properties of nano-structural BNC3 alloys. | 10.1016/j.carbon.2021.01.123
Influence of Se doping on recently synthesized NaInS2-xSex solid solutions for potential thermo-mechanical applications studied via first-principles method. This largely validates the VCA approach adopted in this study. The deviation of the present calculations from the reported experimental work is less than 1.7 %. | The deviation of the present calculations from the reported experimental work is less than 1.7 %. | This largely validates the VCA approach adopted in this study. | Influence of Se doping on recently synthesized NaInS2-xSex solid solutions for potential thermo-mechanical applications studied via first-principles method. | 10.1016/j.mtcomm.2020.101988
Experimental and theoretical high pressure study of calcium hydroxyaluminate phases. In a previous work, the stoichiometry of the iron-hydrogarnet formed in the hydration reaction of Ca4Al2Fe2O10 was determined by synchrotron X-ray powder diffraction and Rietveld analysis, according to reaction (2) [15], where this iron-containing katoite, Ca3Al1.7Fe0.3(OH)12, was the only observed crystalline phase: Silicon-free katoite is reported to be the only thermodynamically stable calcium hydroxyaluminate hydrate in cement pastes [16]. The crystal structure of Ca3Al2(OH)12, belonging to space group Ia3d, is well known [17]. | The crystal structure of Ca3Al2(OH)12, belonging to space group Ia3d, is well known [17]. | In a previous work, the stoichiometry of the iron-hydrogarnet formed in the hydration reaction of Ca4Al2Fe2O10 was determined by synchrotron X-ray powder diffraction and Rietveld analysis, according to reaction (2) [15], where this iron-containing katoite, Ca3Al1.7Fe0.3(OH)12, was the only observed crystalline phase: Silicon-free katoite is reported to be the only thermodynamically stable calcium hydroxyaluminate hydrate in cement pastes [16]. | Experimental and theoretical high pressure study of calcium hydroxyaluminate phases. | 10.1016/j.cemconres.2017.03.011
Structural, elastic, thermodynamic, and electronic properties of BaHfO3: A first-principles study using GGA-PBEsol + TB-mBJ approach. The structural parameters are calculated using the GGA-PBEsol approach. The equilibrium lattice constant (a 0), the bulk modulus (B 0), and the pressure-derivative of the bulk modulus ( B 0 ' ), at P = 0 and T = 0, are obtained by calculating the total energies for different volumes around the experimental unit cell volume and fitting them to the Birch-Murnaghan equation of state [43,44]. | The equilibrium lattice constant (a 0), the bulk modulus (B 0), and the pressure-derivative of the bulk modulus ( B 0 ' ), at P = 0 and T = 0, are obtained by calculating the total energies for different volumes around the experimental unit cell volume and fitting them to the Birch-Murnaghan equation of state [43,44]. | The structural parameters are calculated using the GGA-PBEsol approach. | Structural, elastic, thermodynamic, and electronic properties of BaHfO3: A first-principles study using GGA-PBEsol + TB-mBJ approach. | 10.1016/j.cocom.2018.e00296
Signatures of the effects of defects on the bulk moduli of crystalline solids. Here again the differences in the magnitudes of S 3 for the various interstitial and vacancy defects reflects the differences in the sizes of the nonlinear elastic regions surrounding the defects, larger for the interstitials than for vacancies. There are two issues that arise in determining the signatures, S 2 , of dislocations. | There are two issues that arise in determining the signatures, S 2 , of dislocations. | Here again the differences in the magnitudes of S 3 for the various interstitial and vacancy defects reflects the differences in the sizes of the nonlinear elastic regions surrounding the defects, larger for the interstitials than for vacancies. | Signatures of the effects of defects on the bulk moduli of crystalline solids. | 10.1016/j.commatsci.2021.110705
Structural, elastic, thermodynamic, and electronic properties of BaHfO3: A first-principles study using GGA-PBEsol + TB-mBJ approach. Most ab-initio calculations of BaHfO3 properties [9,11–15] were performed using the local density approximation (LDA) [16,17] and the GGA-PBE to describe the exchange-correlation potential. However, the LDA (resp. GGA-PBE) underestimates (resp. overestimates) the lattice parameter and overestimates (resp. underestimates) the bulk modulus [18,19]. | However, the LDA (resp. GGA-PBE) underestimates (resp. overestimates) the lattice parameter and overestimates (resp. underestimates) the bulk modulus [18,19]. | Most ab-initio calculations of BaHfO3 properties [9,11–15] were performed using the local density approximation (LDA) [16,17] and the GGA-PBE to describe the exchange-correlation potential. | Structural, elastic, thermodynamic, and electronic properties of BaHfO3: A first-principles study using GGA-PBEsol + TB-mBJ approach. | 10.1016/j.cocom.2018.e00296
Phase stability, mechanical and electronic properties of Hf-Te alloys from first-principles calculations. Furthermore, Hf-based alloys have also attracted interest in superconductors [6], medical implants [7] and shape memory alloys [8]. Among these, recently many investigations have been devoted to the Hf-Te alloys for their advanced applications [9–14]. | Among these, recently many investigations have been devoted to the Hf-Te alloys for their advanced applications [9–14]. | Furthermore, Hf-based alloys have also attracted interest in superconductors [6], medical implants [7] and shape memory alloys [8]. | Phase stability, mechanical and electronic properties of Hf-Te alloys from first-principles calculations. | 10.1016/j.cjph.2019.04.021
Electron energy-loss spectroscopy and first-principles calculation studies on a Ni–Ti shape memory alloy. The calculated equilibrium lattice parameter of equiatomic NiTi is a =0.3018±0.0002nm, which agrees very well with the experimental value of 0.3015nm [28] and the equilibrium lattice parameters of Ni4Ti3 have been calculated in a previous paper [21]: a R =0.6697±0.0011nm, α =113.84°±0.05° for the rhombohedral unit cell. These GGA results are in good agreement with the experimental values of a R =0.6695nm and α =113.95° [21]. | These GGA results are in good agreement with the experimental values of a R =0.6695nm and α =113.95° [21]. | The calculated equilibrium lattice parameter of equiatomic NiTi is a =0.3018±0.0002nm, which agrees very well with the experimental value of 0.3015nm [28] and the equilibrium lattice parameters of Ni4Ti3 have been calculated in a previous paper [21]: a R =0.6697±0.0011nm, α =113.84°±0.05° for the rhombohedral unit cell. | Electron energy-loss spectroscopy and first-principles calculation studies on a Ni–Ti shape memory alloy. | 10.1016/j.actamat.2007.10.001
Elastic and electronic properties of Pbca-BN: First-principles calculations. The results imply that Pbca-BN should have the similar bond strengths to that of diamond [28,29]. The lattice constants ratios a/a 0, b/b 0, c/c 0 and V/V 0 of Pbca-BN (where a 0, b 0, c 0 and V 0 are the zero pressure and temperatures equilibrium lattice constants and volume, respectively) as a function of applied pressure are plotted in Fig. 1 . | The lattice constants ratios a/a 0, b/b 0, c/c 0 and V/V 0 of Pbca-BN (where a 0, b 0, c 0 and V 0 are the zero pressure and temperatures equilibrium lattice constants and volume, respectively) as a function of applied pressure are plotted in Fig. 1 . | The results imply that Pbca-BN should have the similar bond strengths to that of diamond [28,29]. | Elastic and electronic properties of Pbca-BN: First-principles calculations. | 10.1016/j.commatsci.2013.12.045
Phase stability and incompressibility of tungsten boride (WB) researched by in-situ high pressure x-ray diffraction. The diffraction peaks of (004), (101), (103) and (105) planes were used by Rietveld refinements to obtain the unit-cell parameters of WB. In some cases, the (112) and (008) planes were not used since their profiles were overlapping seriously. | In some cases, the (112) and (008) planes were not used since their profiles were overlapping seriously. | The diffraction peaks of (004), (101), (103) and (105) planes were used by Rietveld refinements to obtain the unit-cell parameters of WB. | Phase stability and incompressibility of tungsten boride (WB) researched by in-situ high pressure x-ray diffraction. | 10.1016/j.physb.2017.06.028
Prediction of heat capacity for crystalline substances. The results for the fitting method are shown for silver in Fig. 5 together with experimental B ( T ) values and the calculated ones using the model algorithm. If no experimental data is available, it is possible to predict the thermal behaviour which will be discussed in Section 3.3. | If no experimental data is available, it is possible to predict the thermal behaviour which will be discussed in Section 3.3. | The results for the fitting method are shown for silver in Fig. 5 together with experimental B ( T ) values and the calculated ones using the model algorithm. | Prediction of heat capacity for crystalline substances. | 10.1016/j.calphad.2019.01.017
Structural, electronic and optical properties of nano-structural BNC3 alloys. This is in contrast to the random alloy model which exhibits a ∼ +1.9% increase in molar volume and corresponding change of +0.03 Å in the effective cubic lattice constant. Finally, deviations from cubic symmetry were quantified by looking at cell angles (in relation to cubic α = β = γ = 90°) and the a¦¦/a⊥ ratio for the supercells, which adopts a value of 10 / 9 ∼1.0541 or diamond in the same 240-atom setting. | Finally, deviations from cubic symmetry were quantified by looking at cell angles (in relation to cubic α = β = γ = 90°) and the a¦¦/a⊥ ratio for the supercells, which adopts a value of 10 / 9 ∼1.0541 or diamond in the same 240-atom setting. | This is in contrast to the random alloy model which exhibits a ∼ +1.9% increase in molar volume and corresponding change of +0.03 Å in the effective cubic lattice constant. | Structural, electronic and optical properties of nano-structural BNC3 alloys. | 10.1016/j.carbon.2021.01.123
Normal and anomalous self-healing mechanism of crystalline calcium silicate hydrates. For example, the Ca/Si ratios of C-S-H gel normally varies in the range 1.7–1.9 that can be reduced to 1.4–1.6 with the use of supplementary cementitious materials [11,12]. In addition, due to the presence of interlayer in C-S-H, cross-linked silicate tetrahedra (Q3) is not typically observed in cementitious system [13]. | In addition, due to the presence of interlayer in C-S-H, cross-linked silicate tetrahedra (Q3) is not typically observed in cementitious system [13]. | For example, the Ca/Si ratios of C-S-H gel normally varies in the range 1.7–1.9 that can be reduced to 1.4–1.6 with the use of supplementary cementitious materials [11,12]. | Normal and anomalous self-healing mechanism of crystalline calcium silicate hydrates. | 10.1016/j.cemconres.2021.106356
Investigating the elastic, mechanical, and thermal properties of polycrystalline Mo2C under high pressure and high temperature. These results show that β-Mo2C exhibited greater stiffness and resistance to shear strain. This was attributed to the unique electronic structure of β-Mo2C, which exhibited excellent incompressibility in the hexagonal structure material system. | This was attributed to the unique electronic structure of β-Mo2C, which exhibited excellent incompressibility in the hexagonal structure material system. | These results show that β-Mo2C exhibited greater stiffness and resistance to shear strain. | Investigating the elastic, mechanical, and thermal properties of polycrystalline Mo2C under high pressure and high temperature. | 10.1016/j.ceramint.2022.10.195
From atomic-scale to mesoscale: A characterization of geopolymer composites using molecular dynamics and peridynamics simulations. Therefore, the bond-based model is applicable only to an isotropic material with a fixed Poisson’s ratio of 0.25. To simulate anisotropic materials or materials with a Poisson’s ratio other than 0.25, the more general state based PD model should be used [37]. | To simulate anisotropic materials or materials with a Poisson’s ratio other than 0.25, the more general state based PD model should be used [37]. | Therefore, the bond-based model is applicable only to an isotropic material with a fixed Poisson’s ratio of 0.25. | From atomic-scale to mesoscale: A characterization of geopolymer composites using molecular dynamics and peridynamics simulations. | 10.1016/j.commatsci.2020.110038
Investigating the elastic, mechanical, and thermal properties of polycrystalline Mo2C under high pressure and high temperature. In-situ high-temperature hardness testing was carried out to gain insight into the application prospects of β-Mo2C ceramics at high temperatures. Fig. 5 a shows the H V evolution behavior of β-Mo2C ceramics at 25–500 °C. | Fig. 5 a shows the H V evolution behavior of β-Mo2C ceramics at 25–500 °C. | In-situ high-temperature hardness testing was carried out to gain insight into the application prospects of β-Mo2C ceramics at high temperatures. | Investigating the elastic, mechanical, and thermal properties of polycrystalline Mo2C under high pressure and high temperature. | 10.1016/j.ceramint.2022.10.195
Ab initio study of the pressure dependence of mechanical and thermodynamic properties of GeB 2O4 (B = Mg, Zn and Cd) spinel crystals. The ternary oxides GeB 2O4 (B = Mg, Zn and Cd) may be potential candidates for many useful applications, such as high-capacity anode for lithium batteries due to the excellent rate capability [53,57,58], thin-film photoluminescence devices, field-emission displays, electroluminescent devices [59,60], photo-detectors [56] and stable photocatalyst to decompose water and organic pollutant photocatalysts [61,62]. The GeB 2O4 (B = Mg, Zn and Cd) have been the subject of numerous theoretical and experimental studies [36,41,63–73]. | The GeB 2O4 (B = Mg, Zn and Cd) have been the subject of numerous theoretical and experimental studies [36,41,63–73]. | The ternary oxides GeB 2O4 (B = Mg, Zn and Cd) may be potential candidates for many useful applications, such as high-capacity anode for lithium batteries due to the excellent rate capability [53,57,58], thin-film photoluminescence devices, field-emission displays, electroluminescent devices [59,60], photo-detectors [56] and stable photocatalyst to decompose water and organic pollutant photocatalysts [61,62]. | Ab initio study of the pressure dependence of mechanical and thermodynamic properties of GeB 2O4 (B = Mg, Zn and Cd) spinel crystals. | 10.1016/j.cocom.2022.e00705
Elastic and electronic properties of Pbca-BN: First-principles calculations. Clearly, Ba , Bb and Bc increase with pressure. It is in accordance with the relationships between the ratio X/X 0 and pressure P as shown in Fig. 1. | It is in accordance with the relationships between the ratio X/X 0 and pressure P as shown in Fig. 1. | Clearly, Ba , Bb and Bc increase with pressure. | Elastic and electronic properties of Pbca-BN: First-principles calculations. | 10.1016/j.commatsci.2013.12.045
Compressibility of CO intercalated C60 crystals. The dynamics of CO at low temperatures is already reduced for zero pressure, and any entropic contribution to the stiffness will be smaller. This results in a smaller bulk modulus for 150 K than for 295 K, contrary to the behaviour of pure C60 [3]. | This results in a smaller bulk modulus for 150 K than for 295 K, contrary to the behaviour of pure C60 [3]. | The dynamics of CO at low temperatures is already reduced for zero pressure, and any entropic contribution to the stiffness will be smaller. | Compressibility of CO intercalated C60 crystals. | 10.1016/S0009-2614(00)00096-8
Structural, electronic and optical properties of nano-structural BNC3 alloys. Most importantly this latter study provides the most compelling evidence so far that the AlPSi3 films are single-phase alloys with uniform elemental distributions at the atomic scale, and not simply a mixture of phase-segregated domains of the zinc blende AlP and diamond Si. Here we explore, for the first time, the properties of the analogous hypothetical compound of composition BNC3 formed by linking intact tetrahedral B–N–C3 molecular cores in a diamond-like lattice. | Here we explore, for the first time, the properties of the analogous hypothetical compound of composition BNC3 formed by linking intact tetrahedral B–N–C3 molecular cores in a diamond-like lattice. | Most importantly this latter study provides the most compelling evidence so far that the AlPSi3 films are single-phase alloys with uniform elemental distributions at the atomic scale, and not simply a mixture of phase-segregated domains of the zinc blende AlP and diamond Si. | Structural, electronic and optical properties of nano-structural BNC3 alloys. | 10.1016/j.carbon.2021.01.123
Prediction of heat capacity for crystalline substances. The raw/processed data required to reproduce these findings cannot be shared at this time due to technical or time limitations. This study was financially supported by the German Research Foundation (DFG) in frame of the subproject A03 within the Collaborative Research Centre 920. | This study was financially supported by the German Research Foundation (DFG) in frame of the subproject A03 within the Collaborative Research Centre 920. | The raw/processed data required to reproduce these findings cannot be shared at this time due to technical or time limitations. | Prediction of heat capacity for crystalline substances. | 10.1016/j.calphad.2019.01.017
First-principles investigations on Pb–Ba intermetallic compounds. AU represents a universal measure to quantify the single crystal elastic anisotropy [34]. AB = AG =0 refers the elastic isotropy, while AB = AG =1 means the maximum elastic anisotropy [36]. | AB = AG =0 refers the elastic isotropy, while AB = AG =1 means the maximum elastic anisotropy [36]. | AU represents a universal measure to quantify the single crystal elastic anisotropy [34]. | First-principles investigations on Pb–Ba intermetallic compounds. | 10.1016/j.commatsci.2014.05.067
Structural, electronic and optical properties of nano-structural BNC3 alloys. All of the structural, electronic and optical properties of the BNC3 alloys were obtained by means of first principles density functional theory simulation using the PBE form of the GGA functional for exchange and correlation. The equilibrium static lattice structure, compression equations of state and dynamical properties of were calculated using the plane-wave based VASP code [32–34] in which projected augmented wave (PAW) pseudo-potentials were used to represent ionic contributions. | The equilibrium static lattice structure, compression equations of state and dynamical properties of were calculated using the plane-wave based VASP code [32–34] in which projected augmented wave (PAW) pseudo-potentials were used to represent ionic contributions. | All of the structural, electronic and optical properties of the BNC3 alloys were obtained by means of first principles density functional theory simulation using the PBE form of the GGA functional for exchange and correlation. | Structural, electronic and optical properties of nano-structural BNC3 alloys. | 10.1016/j.carbon.2021.01.123
Structural, elastic, thermodynamic, and electronic properties of BaHfO3: A first-principles study using GGA-PBEsol + TB-mBJ approach. More details on the calculations of the elastic and thermodynamic parameters were given in a previous paper [41]. Cubic BaHfO3 has three independent elastic constants (C 11, C 12, and C 44) which are obtained from first-principles calculations. | Cubic BaHfO3 has three independent elastic constants (C 11, C 12, and C 44) which are obtained from first-principles calculations. | More details on the calculations of the elastic and thermodynamic parameters were given in a previous paper [41]. | Structural, elastic, thermodynamic, and electronic properties of BaHfO3: A first-principles study using GGA-PBEsol + TB-mBJ approach. | 10.1016/j.cocom.2018.e00296
Results of physical bowing parameters of ZnSe x Te1−x ternary semiconductor from ab initio study. Whereas, for x = 1.0 all bonds have a value of μ = 2.8(electron.b>ohr). Because of optical properties has an inherent connection to the electronic one, it is important to explore it in detail [35,36]. | Because of optical properties has an inherent connection to the electronic one, it is important to explore it in detail [35,36]. | Whereas, for x = 1.0 all bonds have a value of μ = 2.8(electron.b>ohr). | Results of physical bowing parameters of ZnSe x Te1−x ternary semiconductor from ab initio study. | 10.1016/j.cocom.2018.e00337
Phase transition and high-pressure behavior of ulexite, a potential aggregate in radiation-shielding concretes. On the ab plane, the structure seems to be more connected in ulexite-II than in ulexite. In ulexite-II, the Na-polyhedra are connected with the [B5O6(OH)6(H2O)]3- groups via the O1, O3a and O6a oxygen hinges in configuration-A and O1, O3b and O17b in configuration-B. | In ulexite-II, the Na-polyhedra are connected with the [B5O6(OH)6(H2O)]3- groups via the O1, O3a and O6a oxygen hinges in configuration-A and O1, O3b and O17b in configuration-B. | On the ab plane, the structure seems to be more connected in ulexite-II than in ulexite. | Phase transition and high-pressure behavior of ulexite, a potential aggregate in radiation-shielding concretes. | 10.1016/j.conbuildmat.2021.123188
Electron energy-loss spectroscopy and first-principles calculation studies on a Ni–Ti shape memory alloy. The self-consistency was considered to be achieved when the total energy variation from iteration to iteration did not exceed 10-5 Ry. The experimental lattice parameter of 0.3015nm was taken for B2 Ni–Ti and it was expanded by 2.0% in the case of the strained regions next to the precipitates. | The experimental lattice parameter of 0.3015nm was taken for B2 Ni–Ti and it was expanded by 2.0% in the case of the strained regions next to the precipitates. | The self-consistency was considered to be achieved when the total energy variation from iteration to iteration did not exceed 10-5 Ry. | Electron energy-loss spectroscopy and first-principles calculation studies on a Ni–Ti shape memory alloy. | 10.1016/j.actamat.2007.10.001
Elastic and thermodynamic properties of the SiB 2O4 (B=Mg, Zn and Cd) cubic spinels: An ab initio FP-LAPW study. So, it is interesting to estimate the sound velocities in the considered crystals. We calculated the sound velocities of both longitudinal and transverse waves along three different crystal directions, including [100], [110] and [111] directions using the common relations [50]: The obtained results are listed in Table 3. | We calculated the sound velocities of both longitudinal and transverse waves along three different crystal directions, including [100], [110] and [111] directions using the common relations [50]: The obtained results are listed in Table 3. | So, it is interesting to estimate the sound velocities in the considered crystals. | Elastic and thermodynamic properties of the SiB 2O4 (B=Mg, Zn and Cd) cubic spinels: An ab initio FP-LAPW study. | 10.1016/j.mssp.2015.04.021
Spherical shaped LiCo0.5Mn0.5PO4-carbon composite as high voltage cathode material for conventional and flexible Li-ion batteries. The theoretical gravimetric energy and power densities of LIB are important parameters, and subsequent values of Li/LMCP are 85.16 kWh kg-1, 85.164 kW kg-1. The theoretical volumetric energy and power densities are crucial for flexible batteries in flexible electronic applications [27–29]. | The theoretical volumetric energy and power densities are crucial for flexible batteries in flexible electronic applications [27–29]. | The theoretical gravimetric energy and power densities of LIB are important parameters, and subsequent values of Li/LMCP are 85.16 kWh kg-1, 85.164 kW kg-1. | Spherical shaped LiCo0.5Mn0.5PO4-carbon composite as high voltage cathode material for conventional and flexible Li-ion batteries. | 10.1016/j.carbon.2022.02.034
Structural studies of AgSbTe2 under pressure: Experimental and theoretical analyses. However, we used an energy of 20.0 keV at PLS and the first diffraction line at 2θ = 15.3° could be converted into d = 2.3287 Å. Thus, we can infer that our crystal structure in the recrystallized phase was not the B2 phase. | Thus, we can infer that our crystal structure in the recrystallized phase was not the B2 phase. | However, we used an energy of 20.0 keV at PLS and the first diffraction line at 2θ = 15.3° could be converted into d = 2.3287 Å. | Structural studies of AgSbTe2 under pressure: Experimental and theoretical analyses. | 10.1016/j.cap.2014.09.004
Mechanical properties of an Al91–Mn6–Nd3 nanostructured alloy. The caster, which is shown in Fig. 2b, is provided with a nozzle for the melt ejection. It is made in quartz and has at its bottom an ejection slot with dimensions of 10mm×0.6mm. | It is made in quartz and has at its bottom an ejection slot with dimensions of 10mm×0.6mm. | The caster, which is shown in Fig. 2b, is provided with a nozzle for the melt ejection. | Mechanical properties of an Al91–Mn6–Nd3 nanostructured alloy. | 10.1016/j.msea.2011.06.003
Electron energy-loss spectroscopy and first-principles calculation studies on a Ni–Ti shape memory alloy. Indeed, as the precipitate has a shortened c-axis perpendicular to its central disk and with respect to the surrounding matrix, that matrix will thus exhibit a restraining force such that the final volume of a precipitate surrounded by Ni–Ti matrix is slightly larger than that of a free precipitate. Any further mismatch between the absolute values of the experiment and calculations is possibly also due to the use of the empirical fits from Ref. [13] obtained from an average of different materials with a relative large spread on the fit and indicated to be around 30% [41] or to the uncertainty on the absolute values of the calculated moduli [36]. | Any further mismatch between the absolute values of the experiment and calculations is possibly also due to the use of the empirical fits from Ref. [13] obtained from an average of different materials with a relative large spread on the fit and indicated to be around 30% [41] or to the uncertainty on the absolute values of the calculated moduli [36]. | Indeed, as the precipitate has a shortened c-axis perpendicular to its central disk and with respect to the surrounding matrix, that matrix will thus exhibit a restraining force such that the final volume of a precipitate surrounded by Ni–Ti matrix is slightly larger than that of a free precipitate. | Electron energy-loss spectroscopy and first-principles calculation studies on a Ni–Ti shape memory alloy. | 10.1016/j.actamat.2007.10.001
Structural, elastic, thermodynamic, and electronic properties of BaHfO3: A first-principles study using GGA-PBEsol + TB-mBJ approach. The variations of the thermal expansion coefficient (α) are reported in Fig. 2 α increases with temperature, rapidly below 200 K and less strongly above it. At low temperature, α varies as T 3. | At low temperature, α varies as T 3. | The variations of the thermal expansion coefficient (α) are reported in Fig. 2 α increases with temperature, rapidly below 200 K and less strongly above it. | Structural, elastic, thermodynamic, and electronic properties of BaHfO3: A first-principles study using GGA-PBEsol + TB-mBJ approach. | 10.1016/j.cocom.2018.e00296
Raman scattering studies on single-crystalline bulk AlN: temperature and pressure dependence of the AlN phonon modes. The lower crystalline quality may affect the accuracy of those experiments (E2(high) Raman linewidth of 50cm-1 in Ref. [19]), and this needs to be taking into account when considering those results. A mode Grüneisen parameter of nearly zero or slightly negative was reported for the E2(low) mode in Refs. [18,19], i.e., a softening of the E2(low) mode, which, however, could not be investigated here due to experimental restrictions. | A mode Grüneisen parameter of nearly zero or slightly negative was reported for the E2(low) mode in Refs. [18,19], i.e., a softening of the E2(low) mode, which, however, could not be investigated here due to experimental restrictions. | The lower crystalline quality may affect the accuracy of those experiments (E2(high) Raman linewidth of 50cm-1 in Ref. [19]), and this needs to be taking into account when considering those results. | Raman scattering studies on single-crystalline bulk AlN: temperature and pressure dependence of the AlN phonon modes. | 10.1016/S0022-0248(01)01469-5
He intercalated C60 solid under high pressure. It was also observed in the present study (Fig. 1a) that the full width at half maximum (FWHM) of the observed 220 diffraction peak abruptly increased from about 10GPa (Fig. 2 ) probably due to the nonhydrostatic effect. In Fig. 2, the FWHM values were determined by fitting the observed data with a pseudo voight function. | In Fig. 2, the FWHM values were determined by fitting the observed data with a pseudo voight function. | It was also observed in the present study (Fig. 1a) that the full width at half maximum (FWHM) of the observed 220 diffraction peak abruptly increased from about 10GPa (Fig. 2 ) probably due to the nonhydrostatic effect. | He intercalated C60 solid under high pressure. | 10.1016/j.cplett.2007.09.050
Normal and anomalous self-healing mechanism of crystalline calcium silicate hydrates. According to these authors, the heating process induces a topotactic transformation that comprises an amorphization with the appearance of both clinotobermorite-like configurations and an intermediate phase with a basal distance about 10 Å prior to the break of the Si-O-Si bond and formation of tobermorite 9 Å. During this transformation, bridging SiO4 tetrahedra are tilted in a xonotlite-like configuration [22]. | During this transformation, bridging SiO4 tetrahedra are tilted in a xonotlite-like configuration [22]. | According to these authors, the heating process induces a topotactic transformation that comprises an amorphization with the appearance of both clinotobermorite-like configurations and an intermediate phase with a basal distance about 10 Å prior to the break of the Si-O-Si bond and formation of tobermorite 9 Å. | Normal and anomalous self-healing mechanism of crystalline calcium silicate hydrates. | 10.1016/j.cemconres.2021.106356
Influence of Se doping on recently synthesized NaInS2-xSex solid solutions for potential thermo-mechanical applications studied via first-principles method. The origin of low K min for the compounds considered herein can be understood from the Mulliken bond overlap population analysis as shown in Table 7 . It is noticed from the Table 7 that the Mulliken populations of Na-S/Se bonds are smaller than that of In-S/Se bonds. | It is noticed from the Table 7 that the Mulliken populations of Na-S/Se bonds are smaller than that of In-S/Se bonds. | The origin of low K min for the compounds considered herein can be understood from the Mulliken bond overlap population analysis as shown in Table 7 . | Influence of Se doping on recently synthesized NaInS2-xSex solid solutions for potential thermo-mechanical applications studied via first-principles method. | 10.1016/j.mtcomm.2020.101988
Pressure induced transformations in condensed and molecular phases of C60. Only A , B , λ 1 and λ 2 are modified by us in order to get a better fit to the bond lengths and cohesive energy of the unstrained C60 molecule. After modifying these parameters, we have been able to achieve the bond lengths equal to 1.41 and 1.45Å for double and single bonds, respectively. | After modifying these parameters, we have been able to achieve the bond lengths equal to 1.41 and 1.45Å for double and single bonds, respectively. | Only A , B , λ 1 and λ 2 are modified by us in order to get a better fit to the bond lengths and cohesive energy of the unstrained C60 molecule. | Pressure induced transformations in condensed and molecular phases of C60. | 10.1016/j.carbon.2009.10.021
Modification of poly(ethylene glycol) on the microstructure and mechanical properties of calcium silicate hydrates. After the addition of PEG, the silicate structure is still composed of Q1 and Q2, but the amount of Q1 increases and proportion of Q2 decreases. The main chain length (MCL), which represents degree of polymerization of the silicate chains, was calculated from the formula MCL = 2(Q1 + Q2) / Q1 [76]. | The main chain length (MCL), which represents degree of polymerization of the silicate chains, was calculated from the formula MCL = 2(Q1 + Q2) / Q1 [76]. | After the addition of PEG, the silicate structure is still composed of Q1 and Q2, but the amount of Q1 increases and proportion of Q2 decreases. | Modification of poly(ethylene glycol) on the microstructure and mechanical properties of calcium silicate hydrates. | 10.1016/j.cemconres.2018.10.001
Tensile behavior of Al1− x Mo x crystalline and amorphous thin films. DSG acknowledges additional support through start-up funding from the University of Pennsylvania. KJH acknowledges financial support from the U.S. Department of Energy under grant number DE-FG02-07ER46437. | KJH acknowledges financial support from the U.S. Department of Energy under grant number DE-FG02-07ER46437. | DSG acknowledges additional support through start-up funding from the University of Pennsylvania. | Tensile behavior of Al1− x Mo x crystalline and amorphous thin films. | 10.1016/j.actamat.2012.11.020
Structural studies of AgSbTe2 under pressure: Experimental and theoretical analyses. Our results differ from Kumar et al.'s observation that AgSbTe2 undergoes a B1 to B2 transition between 17 and 26 GPa, where the transition proceeds through an intermediate amorphous phase. Although the B2 phase was observed as a recrystallized phase by Kumar et al., we observed a different crystalline phase even though detailed information on the crystal structure was not available due to a lack of peak positions obtained. | Although the B2 phase was observed as a recrystallized phase by Kumar et al., we observed a different crystalline phase even though detailed information on the crystal structure was not available due to a lack of peak positions obtained. | Our results differ from Kumar et al.'s observation that AgSbTe2 undergoes a B1 to B2 transition between 17 and 26 GPa, where the transition proceeds through an intermediate amorphous phase. | Structural studies of AgSbTe2 under pressure: Experimental and theoretical analyses. | 10.1016/j.cap.2014.09.004
Spherical shaped LiCo0.5Mn0.5PO4-carbon composite as high voltage cathode material for conventional and flexible Li-ion batteries. H2O) were taken separately in 5 ml of ethanol and distilled water respectively under magnetic stirring for 10 min. These were mixed one after another to the solution, which contains 0.1 g of MCP in 15 ml of ethanol. | These were mixed one after another to the solution, which contains 0.1 g of MCP in 15 ml of ethanol. | H2O) were taken separately in 5 ml of ethanol and distilled water respectively under magnetic stirring for 10 min. | Spherical shaped LiCo0.5Mn0.5PO4-carbon composite as high voltage cathode material for conventional and flexible Li-ion batteries. | 10.1016/j.carbon.2022.02.034
Elasticity, thermal expansion and compressive behavior of Mg65Cu25Tb10 bulk metallic glass. As the ratio of c 44/c 12 approaches to unity, the central force field may reduce the fraction of broken bonds in the glass structure. The value of whole parameters for Mg65Cu25Tb10 BMG listed in the table is amusing similar to that of ZBLAN glass. | The value of whole parameters for Mg65Cu25Tb10 BMG listed in the table is amusing similar to that of ZBLAN glass. | As the ratio of c 44/c 12 approaches to unity, the central force field may reduce the fraction of broken bonds in the glass structure. | Elasticity, thermal expansion and compressive behavior of Mg65Cu25Tb10 bulk metallic glass. | 10.1016/j.jnoncrysol.2009.02.008
Experimental and theoretical high pressure study of calcium hydroxyaluminate phases. In fact powder diffraction peak broadening is clearly observed above 3GPa likely due to an inhomogeneous pressure distribution. Fig. 2 displays, as an example, the Rietveld plot for Ca3Al2(OH)12 at the selected pressure of 5GPa. | Fig. 2 displays, as an example, the Rietveld plot for Ca3Al2(OH)12 at the selected pressure of 5GPa. | In fact powder diffraction peak broadening is clearly observed above 3GPa likely due to an inhomogeneous pressure distribution. | Experimental and theoretical high pressure study of calcium hydroxyaluminate phases. | 10.1016/j.cemconres.2017.03.011
Structural, elastic, thermodynamic, and electronic properties of BaHfO3: A first-principles study using GGA-PBEsol + TB-mBJ approach. The top of the VB, between -1.32 eV and 0 eV, is due essentially to O 2p states. The states between -3.99 eV and -1.32 eV result predominantly from O 2p states weakly hybridized with Hf 5d states. | The states between -3.99 eV and -1.32 eV result predominantly from O 2p states weakly hybridized with Hf 5d states. | The top of the VB, between -1.32 eV and 0 eV, is due essentially to O 2p states. | Structural, elastic, thermodynamic, and electronic properties of BaHfO3: A first-principles study using GGA-PBEsol + TB-mBJ approach. | 10.1016/j.cocom.2018.e00296
Raman scattering studies on single-crystalline bulk AlN: temperature and pressure dependence of the AlN phonon modes. Visible are the allowed A1(LO) and E2(high) Raman modes of AlN [13]. With increasing temperature the A1(LO) and E2(high) Raman frequencies decrease, with increasing pressure the A1(LO) and E2(high) Raman frequencies increase. | With increasing temperature the A1(LO) and E2(high) Raman frequencies decrease, with increasing pressure the A1(LO) and E2(high) Raman frequencies increase. | Visible are the allowed A1(LO) and E2(high) Raman modes of AlN [13]. | Raman scattering studies on single-crystalline bulk AlN: temperature and pressure dependence of the AlN phonon modes. | 10.1016/S0022-0248(01)01469-5
Ab initio study of the pressure dependence of mechanical and thermodynamic properties of GeB 2O4 (B = Mg, Zn and Cd) spinel crystals. Whipple et al. showed that n-Type Cd2GeO4 prepared from a solid-state reaction of CdO and GeO2 at 850 °C is a semiconductor with an indirect bandgap of 3.15 eV and low resistivity [67]. Theoretically, the GeB 2O4 (B = Mg, Zn, Cd) spinels have been the subject of numerous ab initio studies [36,41,69–74]. | Theoretically, the GeB 2O4 (B = Mg, Zn, Cd) spinels have been the subject of numerous ab initio studies [36,41,69–74]. | Whipple et al. showed that n-Type Cd2GeO4 prepared from a solid-state reaction of CdO and GeO2 at 850 °C is a semiconductor with an indirect bandgap of 3.15 eV and low resistivity [67]. | Ab initio study of the pressure dependence of mechanical and thermodynamic properties of GeB 2O4 (B = Mg, Zn and Cd) spinel crystals. | 10.1016/j.cocom.2022.e00705
Prediction of mechanical properties of grafted kaolinite – A DFT study. In this way, a vacuum of about ~15–20 Å was formed between one (two) layers in the neighboring computational cells (a similar approach used by Sakuma and Suehara (Sakuma and Suehara, 2015) in the calculations of interlayer bonding energies of several layered aluminosilicates including kaolinite). The interaction energy between layers was calculated as ΔE int = E 2L – 2E 1L, where E 2L and E 1L are total electronic energies of two and one kaolinite layers, respectively. | The interaction energy between layers was calculated as ΔE int = E 2L – 2E 1L, where E 2L and E 1L are total electronic energies of two and one kaolinite layers, respectively. | In this way, a vacuum of about ~15–20 Å was formed between one (two) layers in the neighboring computational cells (a similar approach used by Sakuma and Suehara (Sakuma and Suehara, 2015) in the calculations of interlayer bonding energies of several layered aluminosilicates including kaolinite). | Prediction of mechanical properties of grafted kaolinite – A DFT study. | 10.1016/j.clay.2020.105692
Compressibility of CO intercalated C60 crystals. Intercalated species greatly influence the properties of crystalline C60 under pressure [6]. Generally, intercalated molecules like oxygen and nitrogen, rare gas atoms and alkali atoms have been found to stiffen the C60 lattice, while leading to lower transition temperatures and a weaker dependence of T c on pressure [3]. | Generally, intercalated molecules like oxygen and nitrogen, rare gas atoms and alkali atoms have been found to stiffen the C60 lattice, while leading to lower transition temperatures and a weaker dependence of T c on pressure [3]. | Intercalated species greatly influence the properties of crystalline C60 under pressure [6]. | Compressibility of CO intercalated C60 crystals. | 10.1016/S0009-2614(00)00096-8
A theoretical investigation of the stability of crystalline silicon dicarbide. We draw our conclusions with suggestions for possible future work in Section 5. The tools that we have available to investigate the possible structures of off-50:50 are wide ranging. | The tools that we have available to investigate the possible structures of off-50:50 are wide ranging. | We draw our conclusions with suggestions for possible future work in Section 5. | A theoretical investigation of the stability of crystalline silicon dicarbide. | 10.1016/j.commatsci.2011.10.040
High pressure X-ray diffraction study of sodium oxide (Na2O): Observations of amorphization and equation of state measurements to 15.9 GPa. It consists of 80% Na2O and 20% Na2O2 in the powdered form. The Na2O2 transformed to NaOH during the sample loading process due to the presence of moisture (2Na2O2 + 2H2O = 4NaOH + O2↑). | The Na2O2 transformed to NaOH during the sample loading process due to the presence of moisture (2Na2O2 + 2H2O = 4NaOH + O2↑). | It consists of 80% Na2O and 20% Na2O2 in the powdered form. | High pressure X-ray diffraction study of sodium oxide (Na2O): Observations of amorphization and equation of state measurements to 15.9 GPa. | 10.1016/j.jallcom.2020.153793
High pressure X-ray diffraction study of sodium oxide (Na2O): Observations of amorphization and equation of state measurements to 15.9 GPa. Two phases of NaOH coexist at the pressure. NaOH-II completely returns to NaOH-I at 0.5 GPa. | NaOH-II completely returns to NaOH-I at 0.5 GPa. | Two phases of NaOH coexist at the pressure. | High pressure X-ray diffraction study of sodium oxide (Na2O): Observations of amorphization and equation of state measurements to 15.9 GPa. | 10.1016/j.jallcom.2020.153793
Ab initio simulation of amorphous BC3. The average B-C bond distance is positioned at 1.55 Å for the crystal and 1.54 Å for the amorphous network. The C–C bond length is located at 1.42 Å for the ordered state and 1.44 Å for the disordered one. | The C–C bond length is located at 1.42 Å for the ordered state and 1.44 Å for the disordered one. | The average B-C bond distance is positioned at 1.55 Å for the crystal and 1.54 Å for the amorphous network. | Ab initio simulation of amorphous BC3. | 10.1016/j.commatsci.2020.109622
Elastic and electronic properties of Pbca-BN: First-principles calculations. The calculated results of Pbca-BN in GGA (52.2GPa) and LDA (54.9GPa) are larger than 40GPa, indicating Pbca-BN is a potential superhard material. The hardness of Pbca-BN is comparable to that of c-BN, w-BN, O-BN, p-BN, and less than diamond (see Table 2), this is in accordance of the less bulk and shear modulus of Pbca-BN. | The hardness of Pbca-BN is comparable to that of c-BN, w-BN, O-BN, p-BN, and less than diamond (see Table 2), this is in accordance of the less bulk and shear modulus of Pbca-BN. | The calculated results of Pbca-BN in GGA (52.2GPa) and LDA (54.9GPa) are larger than 40GPa, indicating Pbca-BN is a potential superhard material. | Elastic and electronic properties of Pbca-BN: First-principles calculations. | 10.1016/j.commatsci.2013.12.045
Ab initio study of the pressure dependence of mechanical and thermodynamic properties of GeB 2O4 (B = Mg, Zn and Cd) spinel crystals. This prediction is in line with the variation of lattice constants with temperature and pressure. The values of the α are nearly equal to 0.91 × 10-5 K-1 for GeMg2O4, 0.93 × 10-5 K-1 for GeZn2O4, and 1.01 × 10-5 K-1 for GeCd2O4 at zero pressure and room temperature. | The values of the α are nearly equal to 0.91 × 10-5 K-1 for GeMg2O4, 0.93 × 10-5 K-1 for GeZn2O4, and 1.01 × 10-5 K-1 for GeCd2O4 at zero pressure and room temperature. | This prediction is in line with the variation of lattice constants with temperature and pressure. | Ab initio study of the pressure dependence of mechanical and thermodynamic properties of GeB 2O4 (B = Mg, Zn and Cd) spinel crystals. | 10.1016/j.cocom.2022.e00705
Orthorhombic C14 carbon: A novel superhard sp 3 carbon allotrope. In addition, several carbon forms with superhard properties are also proposed to account for the unidentified diffraction peaks found in carbon soot or shock compression experiments [18,19,22–24]. Recently, two carbon structures H18 and Hex-C18 are suggested to be potential candidates of the previously unsolved carbon phases in the detonation soot samples [25,26]. | Recently, two carbon structures H18 and Hex-C18 are suggested to be potential candidates of the previously unsolved carbon phases in the detonation soot samples [25,26]. | In addition, several carbon forms with superhard properties are also proposed to account for the unidentified diffraction peaks found in carbon soot or shock compression experiments [18,19,22–24]. | Orthorhombic C14 carbon: A novel superhard sp 3 carbon allotrope. | 10.1016/j.carbon.2019.09.049
Determination of the elastic properties of amorphous materials: Case study of alkali–silica reaction gel. The highly disordered nature of the ASR gel was confirmed by synchrotron X-ray diffraction (Fig. 2 ). The pattern contains a weak basal peak with a d-spacing of about 10Å and a broad peak with a d-spacing of about 1.7Å. | The pattern contains a weak basal peak with a d-spacing of about 10Å and a broad peak with a d-spacing of about 1.7Å. | The highly disordered nature of the ASR gel was confirmed by synchrotron X-ray diffraction (Fig. 2 ). | Determination of the elastic properties of amorphous materials: Case study of alkali–silica reaction gel. | 10.1016/j.cemconres.2013.08.012
Isostructural phase transition by point defect reorganization in the binary type-I clathrate Ba7.5Si45. The lattice parameter is found to decrease linearly with the Ba(2a) vacancy content [25,28–30]. Our values of the cell parameter and Ba(2a) vacancy content are in good agreement with this linear tendency. | Our values of the cell parameter and Ba(2a) vacancy content are in good agreement with this linear tendency. | The lattice parameter is found to decrease linearly with the Ba(2a) vacancy content [25,28–30]. | Isostructural phase transition by point defect reorganization in the binary type-I clathrate Ba7.5Si45. | 10.1016/j.actamat.2021.116824
Mechanical properties of an Al91–Mn6–Nd3 nanostructured alloy. The Martens hardness is then calculated by introducing the corrected maximum indentation depth into Eq. (11). Fig. 12 represents the square of the Martens hardness as a function of the inverse of the maximum indentation depth. | Fig. 12 represents the square of the Martens hardness as a function of the inverse of the maximum indentation depth. | The Martens hardness is then calculated by introducing the corrected maximum indentation depth into Eq. (11). | Mechanical properties of an Al91–Mn6–Nd3 nanostructured alloy. | 10.1016/j.msea.2011.06.003
First-principles study of the structural and thermodynamic properties of AsNMg3 antiperovskite. The elastic constants are also presented in Table 1. To the best of our knowledge there are no experimental works exploring the elastic constants, and no calculations based on the full-potential linearized augmented plane wave were performed to use for AsNMg3, but our values are relatively close to those of Bouhemadou et al. [10]. | To the best of our knowledge there are no experimental works exploring the elastic constants, and no calculations based on the full-potential linearized augmented plane wave were performed to use for AsNMg3, but our values are relatively close to those of Bouhemadou et al. [10]. | The elastic constants are also presented in Table 1. | First-principles study of the structural and thermodynamic properties of AsNMg3 antiperovskite. | 10.1016/j.physb.2008.01.047
Spherical shaped LiCo0.5Mn0.5PO4-carbon composite as high voltage cathode material for conventional and flexible Li-ion batteries. In case LiO6 octahedron, bond lengths of Li-O(1)/O(2)/O(3) are 2.158(2), 2.079(3), 2.1671(17) Å, respectively. The polyhedral volume, distortion index, and quadratic elongation are 12.2166 Å3, 0.01734, and 1.0414, respectively, and the corresponding BVS is about 5.115. | The polyhedral volume, distortion index, and quadratic elongation are 12.2166 Å3, 0.01734, and 1.0414, respectively, and the corresponding BVS is about 5.115. | In case LiO6 octahedron, bond lengths of Li-O(1)/O(2)/O(3) are 2.158(2), 2.079(3), 2.1671(17) Å, respectively. | Spherical shaped LiCo0.5Mn0.5PO4-carbon composite as high voltage cathode material for conventional and flexible Li-ion batteries. | 10.1016/j.carbon.2022.02.034
Amorphous silicon triboride: A first principles study. The authors declare that they have no known competing financial interests or personal relationships that could have appeared to influence the work reported in this paper. This work was supported by the Scientific and Technological Research Council of Turkey(TÜBİTAK) under grant number 117M372. | This work was supported by the Scientific and Technological Research Council of Turkey(TÜBİTAK) under grant number 117M372. | The authors declare that they have no known competing financial interests or personal relationships that could have appeared to influence the work reported in this paper. | Amorphous silicon triboride: A first principles study. | 10.1016/j.jnoncrysol.2020.119995
First principles study on electronic properties and mechanical stability of HfRhZ (Z = As and Sb) half Heusler alloys. The cubic phase HfRhAs and HfRhSb half-Heusler alloys are formed by three interpenetrating fcc sublattices (space group: F 4 ¯ 3 m ( 216 ) ) which are occupied by Hf, Rh and As(Sb) atoms respectively. The crystal structure in three possible configurations of HfRhSb are shown in Fig. 1 , which are visualized using XCrySDen program [17]. | The crystal structure in three possible configurations of HfRhSb are shown in Fig. 1 , which are visualized using XCrySDen program [17]. | The cubic phase HfRhAs and HfRhSb half-Heusler alloys are formed by three interpenetrating fcc sublattices (space group: F 4 ¯ 3 m ( 216 ) ) which are occupied by Hf, Rh and As(Sb) atoms respectively. | First principles study on electronic properties and mechanical stability of HfRhZ (Z = As and Sb) half Heusler alloys. | 10.1016/j.jcrysgro.2021.126468
Structure and elastic property of nanosized complex oxide particles in ferritic/martensitic alloy: An electron energy-loss spectroscopy study. The feature of the Si L 2,3 fine structure is a fingerprint of silicon in an oxygen tetrahedron. Peaks a1 and a2 are attributed to the excitations of the 2p electrons to unoccupied t 2g and e g states, respectively. | Peaks a1 and a2 are attributed to the excitations of the 2p electrons to unoccupied t 2g and e g states, respectively. | The feature of the Si L 2,3 fine structure is a fingerprint of silicon in an oxygen tetrahedron. | Structure and elastic property of nanosized complex oxide particles in ferritic/martensitic alloy: An electron energy-loss spectroscopy study. | 10.1016/j.jnucmat.2011.06.023
Investigating the elastic, mechanical, and thermal properties of polycrystalline Mo2C under high pressure and high temperature. In addition, the Poisson's ratio, Grüneisen parameter, Debye temperature, and melting temperature under normal conditions were determined to be 0.275, 1.630, 520 K, and 2958 K, respectively. The experimental and computational results revealed that the elastic modulus, thermodynamic properties, and mechanical behavior of polycrystalline β-Mo2C monotonically increased with increasing pressure. | The experimental and computational results revealed that the elastic modulus, thermodynamic properties, and mechanical behavior of polycrystalline β-Mo2C monotonically increased with increasing pressure. | In addition, the Poisson's ratio, Grüneisen parameter, Debye temperature, and melting temperature under normal conditions were determined to be 0.275, 1.630, 520 K, and 2958 K, respectively. | Investigating the elastic, mechanical, and thermal properties of polycrystalline Mo2C under high pressure and high temperature. | 10.1016/j.ceramint.2022.10.195
Spherical shaped LiCo0.5Mn0.5PO4-carbon composite as high voltage cathode material for conventional and flexible Li-ion batteries. To the best of our knowledge, Co-doping at Mn site and spherical shaped (LMCP@C) nano-particles preparation and consequently employed as cathode material in high-voltage secondary, all-solid-state flexible LIBs have not been reported till now. Spherical shaped LMCP@C nanoparticles were synthesized by adopting the supercritical fluid HT method, and the corresponding schematic is shown Fig. 1 . | Spherical shaped LMCP@C nanoparticles were synthesized by adopting the supercritical fluid HT method, and the corresponding schematic is shown Fig. 1 . | To the best of our knowledge, Co-doping at Mn site and spherical shaped (LMCP@C) nano-particles preparation and consequently employed as cathode material in high-voltage secondary, all-solid-state flexible LIBs have not been reported till now. | Spherical shaped LiCo0.5Mn0.5PO4-carbon composite as high voltage cathode material for conventional and flexible Li-ion batteries. | 10.1016/j.carbon.2022.02.034
Experimental and theoretical high pressure study of calcium hydroxyaluminate phases. A second study on the same sample, Ca3Al1.7Fe0.3(OH)12, was carried out up to 8.7GPa using methanol/ethanol 4:1 as PTM; Fig. 5b shows selected raw SXRPD patterns of iron-containing katoite at different pressures. For this sample, with the alcohol mixture as PTM, new diffraction peaks were developed, which are labelled with a star in Fig. 5b. | For this sample, with the alcohol mixture as PTM, new diffraction peaks were developed, which are labelled with a star in Fig. 5b. | A second study on the same sample, Ca3Al1.7Fe0.3(OH)12, was carried out up to 8.7GPa using methanol/ethanol 4:1 as PTM; Fig. 5b shows selected raw SXRPD patterns of iron-containing katoite at different pressures. | Experimental and theoretical high pressure study of calcium hydroxyaluminate phases. | 10.1016/j.cemconres.2017.03.011
Structural, electronic and optical properties of nano-structural BNC3 alloys. Rotational Disorder: Previous simulation studies have established that the (III–V)IV3 alloys comprised of “III-V-IV3” building blocks typically adopt a slightly non-cubic ground state structure with C1c1 symmetry, in which the III-V-IV3 units are perfectly ordered. This is illustrated in Fig. 4 (a) for the BNC3 system, where the inter-tetrahedral bonds are not shown in order to emphasize the common orientation of the “B–N–C3” tetrahedra. | This is illustrated in Fig. 4 (a) for the BNC3 system, where the inter-tetrahedral bonds are not shown in order to emphasize the common orientation of the “B–N–C3” tetrahedra. | Rotational Disorder: Previous simulation studies have established that the (III–V)IV3 alloys comprised of “III-V-IV3” building blocks typically adopt a slightly non-cubic ground state structure with C1c1 symmetry, in which the III-V-IV3 units are perfectly ordered. | Structural, electronic and optical properties of nano-structural BNC3 alloys. | 10.1016/j.carbon.2021.01.123
Tensile behavior of Al1− x Mo x crystalline and amorphous thin films. The Al sputtering rate was kept constant at 10.5nmmin-1 (300W power) while the Mo sputtering rate was adjusted to create the desired composition. All films had a thickness of ∼200nm. | All films had a thickness of ∼200nm. | The Al sputtering rate was kept constant at 10.5nmmin-1 (300W power) while the Mo sputtering rate was adjusted to create the desired composition. | Tensile behavior of Al1− x Mo x crystalline and amorphous thin films. | 10.1016/j.actamat.2012.11.020
Isostructural phase transition by point defect reorganization in the binary type-I clathrate Ba7.5Si45. Here, we report a diffraction study of the pressure-temperature (P-T) phase diagram in a Ba8-xSi46-y single crystal grown at high pressure and high temperature, where x and y quantify the guest and host vacancy contents, respectively. In agreement with previous experiments performed on polycrystalline samples, a pressure-induced isostructural transition is observed at 16.8 GPa at 300 K whose slope in the (P-T) phase diagram is found to be negative. | In agreement with previous experiments performed on polycrystalline samples, a pressure-induced isostructural transition is observed at 16.8 GPa at 300 K whose slope in the (P-T) phase diagram is found to be negative. | Here, we report a diffraction study of the pressure-temperature (P-T) phase diagram in a Ba8-xSi46-y single crystal grown at high pressure and high temperature, where x and y quantify the guest and host vacancy contents, respectively. | Isostructural phase transition by point defect reorganization in the binary type-I clathrate Ba7.5Si45. | 10.1016/j.actamat.2021.116824
Prediction of heat capacity for crystalline substances. It can be assumed that additional effects will contribute to the c p of ϵ , which must be considered in a proper heat capacity description (see also discussion in [91]). A calorimetric Debye temperature of 485 K was obtained from the reported c p values and a refined value of α V Θ D = 42.86 · 10 - 6 / K from fitting to the reported volume [93] at T = 294 K with m = - 0.02 GPa / K . | A calorimetric Debye temperature of 485 K was obtained from the reported c p values and a refined value of α V Θ D = 42.86 · 10 - 6 / K from fitting to the reported volume [93] at T = 294 K with m = - 0.02 GPa / K . | It can be assumed that additional effects will contribute to the c p of ϵ , which must be considered in a proper heat capacity description (see also discussion in [91]). | Prediction of heat capacity for crystalline substances. | 10.1016/j.calphad.2019.01.017
Exposed facet engineering design of graphene-SnO2 nanorods for ultrastable Li-ion batteries. Above all, the exposed interfaces should play an important role in facilitating the electrochemical performances of GSn-211. The thermal stability of GSn-211 was evaluated via thermogravimetric analysis (TGA) (Fig. S3, SI): the weight loss of 3.4 wt.%% at 200 °C attributes to the dehydration or decomposition of labile oxygen groups in graphene. | The thermal stability of GSn-211 was evaluated via thermogravimetric analysis (TGA) (Fig. S3, SI): the weight loss of 3.4 wt.%% at 200 °C attributes to the dehydration or decomposition of labile oxygen groups in graphene. | Above all, the exposed interfaces should play an important role in facilitating the electrochemical performances of GSn-211. | Exposed facet engineering design of graphene-SnO2 nanorods for ultrastable Li-ion batteries. | 10.1016/j.ensm.2018.10.007
First-principles calculations of the effect of Ge content on the electronic, mechanical and acoustic properties of Li17Si4-xGex. Li17Si4-xGex have relatively low thermal conductivities, so they are not potential thermal conductors. In addition, we can notice that [100]K min and [111]K min are comparable, and [110]K min is larger than [100]K min and [111]K min, which indicates the anisotropic properties of Li17Si4-xGex. | In addition, we can notice that [100]K min and [111]K min are comparable, and [110]K min is larger than [100]K min and [111]K min, which indicates the anisotropic properties of Li17Si4-xGex. | Li17Si4-xGex have relatively low thermal conductivities, so they are not potential thermal conductors. | First-principles calculations of the effect of Ge content on the electronic, mechanical and acoustic properties of Li17Si4-xGex. | 10.1016/j.cap.2019.03.014
Isostructural phase transition by point defect reorganization in the binary type-I clathrate Ba7.5Si45. The normalized pressure dependence of the unit cell volume, V(P)/V0, is shown for the three runs in Fig. 2 a-c. For the compression at 300 K (Run 1), a discontinuity in the V(P)/V0 curve is observed at 16.8 ± 0.3 GPa. | For the compression at 300 K (Run 1), a discontinuity in the V(P)/V0 curve is observed at 16.8 ± 0.3 GPa. | The normalized pressure dependence of the unit cell volume, V(P)/V0, is shown for the three runs in Fig. 2 a-c. | Isostructural phase transition by point defect reorganization in the binary type-I clathrate Ba7.5Si45. | 10.1016/j.actamat.2021.116824
Behavior of copper under high pressure: Experimental and theoretical analyses. Cubic phase was considered as space group P1 and F m 3 ‾ m in the calculation. The electronic iteration convergence was 1.0 × 10-6 eV for the normal (blocked Davision) algorithm and reciprocal space projection operators. | The electronic iteration convergence was 1.0 × 10-6 eV for the normal (blocked Davision) algorithm and reciprocal space projection operators. | Cubic phase was considered as space group P1 and F m 3 ‾ m in the calculation. | Behavior of copper under high pressure: Experimental and theoretical analyses. | 10.1016/j.cap.2021.08.006
Investigating the elastic, mechanical, and thermal properties of polycrystalline Mo2C under high pressure and high temperature. The isothermal bulk modulus, shear modulus, and thermodynamic parameters of the polycrystalline β-Mo2C specimens and their pressure-dependent behavior were systematically investigated. Additionally, Calculations based on density functional theory were performed to reveal the electronic structure and bonding behavior of β-Mo2C and to confirm the pressure dependence of its elastic properties and thermodynamic behavior. | Additionally, Calculations based on density functional theory were performed to reveal the electronic structure and bonding behavior of β-Mo2C and to confirm the pressure dependence of its elastic properties and thermodynamic behavior. | The isothermal bulk modulus, shear modulus, and thermodynamic parameters of the polycrystalline β-Mo2C specimens and their pressure-dependent behavior were systematically investigated. | Investigating the elastic, mechanical, and thermal properties of polycrystalline Mo2C under high pressure and high temperature. | 10.1016/j.ceramint.2022.10.195
Spherical shaped LiCo0.5Mn0.5PO4-carbon composite as high voltage cathode material for conventional and flexible Li-ion batteries. The electronic properties from first-principle calculations explore that Co-doping enhances the conduction CB and LMCP is metallic in nature. The elastic properties obtained from DFT calculations reveal that the C11, C22, and C33 represent the resistance to linear compression along the [100], [010], and [001] directions, respectively. | The elastic properties obtained from DFT calculations reveal that the C11, C22, and C33 represent the resistance to linear compression along the [100], [010], and [001] directions, respectively. | The electronic properties from first-principle calculations explore that Co-doping enhances the conduction CB and LMCP is metallic in nature. | Spherical shaped LiCo0.5Mn0.5PO4-carbon composite as high voltage cathode material for conventional and flexible Li-ion batteries. | 10.1016/j.carbon.2022.02.034
Mechanical properties of an Al91–Mn6–Nd3 nanostructured alloy. For the mechanical characterization of the alloy, classical indentation tests were conducted employing a Duramin micro-hardness tester (Struers) with a Vickers indenter, according to the ASTM E92 and E384-10e2 standards. At least, five indentation tests were preformed at each applied load ranging from 0.1 to 10N. | At least, five indentation tests were preformed at each applied load ranging from 0.1 to 10N. | For the mechanical characterization of the alloy, classical indentation tests were conducted employing a Duramin micro-hardness tester (Struers) with a Vickers indenter, according to the ASTM E92 and E384-10e2 standards. | Mechanical properties of an Al91–Mn6–Nd3 nanostructured alloy. | 10.1016/j.msea.2011.06.003
Exposed facet engineering design of graphene-SnO2 nanorods for ultrastable Li-ion batteries. Such SEI film serves as a protector from further decomposition of electrolyte and keeps normal reaction conditions during discharging owing to the Li+ permeability [47,48]. The red marked area was magnified in Fig. 5a-c, the most common (110) facet could be seen clearly in the first 10 s; and at the time of 1000 s, the d-spacing was uncertain, especially at the edge area, which indicates the formation of amorphous LixSn. | The red marked area was magnified in Fig. 5a-c, the most common (110) facet could be seen clearly in the first 10 s; and at the time of 1000 s, the d-spacing was uncertain, especially at the edge area, which indicates the formation of amorphous LixSn. | Such SEI film serves as a protector from further decomposition of electrolyte and keeps normal reaction conditions during discharging owing to the Li+ permeability [47,48]. | Exposed facet engineering design of graphene-SnO2 nanorods for ultrastable Li-ion batteries. | 10.1016/j.ensm.2018.10.007
Signatures of the effects of defects on the bulk moduli of crystalline solids. We show Eq. (4) because it has relevance to the rule of mixtures derivations presented in the next section. The early work of Ackland [12] examined the effects of self-interstitials and vacancies on the elastic moduli via a molecular statics method to compute the diaelastic polarizability in models with periodic boundary conditions using an N-body potential for Cu and for various model sizes up to 2048 atoms. | The early work of Ackland [12] examined the effects of self-interstitials and vacancies on the elastic moduli via a molecular statics method to compute the diaelastic polarizability in models with periodic boundary conditions using an N-body potential for Cu and for various model sizes up to 2048 atoms. | We show Eq. (4) because it has relevance to the rule of mixtures derivations presented in the next section. | Signatures of the effects of defects on the bulk moduli of crystalline solids. | 10.1016/j.commatsci.2021.110705
Photoluminescence and phase transition in Er2O3 under high pressure. When pressure increased to 17.8 GPa, the XRD pattern was well characterized by a mixture of C-, B- and A-types phases (seen in Fig. 3(b)), which coexisted up to 19.7 GPa. The C-type disappeared completely at 20.0 GPa, and the B- and A-types coexisted up to 23.5 GPa. | The C-type disappeared completely at 20.0 GPa, and the B- and A-types coexisted up to 23.5 GPa. | When pressure increased to 17.8 GPa, the XRD pattern was well characterized by a mixture of C-, B- and A-types phases (seen in Fig. 3(b)), which coexisted up to 19.7 GPa. | Photoluminescence and phase transition in Er2O3 under high pressure. | 10.1016/j.jallcom.2017.07.219
Influence of Se doping on recently synthesized NaInS2-xSex solid solutions for potential thermo-mechanical applications studied via first-principles method. Although the C v at higher temperature (1000 K) approaches the DP limit ( 3 n N A k B ), the DP model at higher temperature (1000 K), slightly underestimates the C p , which is usually common for solid materials [63]. However, the deviations of C p values at temperature, 1000 K for all the titled compounds from the DP model were always less than 2.5 %. | However, the deviations of C p values at temperature, 1000 K for all the titled compounds from the DP model were always less than 2.5 %. | Although the C v at higher temperature (1000 K) approaches the DP limit ( 3 n N A k B ), the DP model at higher temperature (1000 K), slightly underestimates the C p , which is usually common for solid materials [63]. | Influence of Se doping on recently synthesized NaInS2-xSex solid solutions for potential thermo-mechanical applications studied via first-principles method. | 10.1016/j.mtcomm.2020.101988
Modification of poly(ethylene glycol) on the microstructure and mechanical properties of calcium silicate hydrates. The SEM-EDS technique was carried out to check the real C/S of C-S-H and C-S-H/PEG samples, and over 100 points of data in each sample were collected to ensure reliable statistical analysis. Table 8 provides the mean C/S and the corresponding standard deviation. | Table 8 provides the mean C/S and the corresponding standard deviation. | The SEM-EDS technique was carried out to check the real C/S of C-S-H and C-S-H/PEG samples, and over 100 points of data in each sample were collected to ensure reliable statistical analysis. | Modification of poly(ethylene glycol) on the microstructure and mechanical properties of calcium silicate hydrates. | 10.1016/j.cemconres.2018.10.001
Experimental and theoretical high pressure study of calcium hydroxyaluminate phases. However, silicone oil denotes a wide range of fluids and its hydrostatic limit is controversial depending on the nature of the fluid used. A recent study showed that the hydrostatic limit of silicon oil was close to 1GPa [51] although this value is in disagreement with other, higher, reported values [52,53]. | A recent study showed that the hydrostatic limit of silicon oil was close to 1GPa [51] although this value is in disagreement with other, higher, reported values [52,53]. | However, silicone oil denotes a wide range of fluids and its hydrostatic limit is controversial depending on the nature of the fluid used. | Experimental and theoretical high pressure study of calcium hydroxyaluminate phases. | 10.1016/j.cemconres.2017.03.011
Exposed facet engineering design of graphene-SnO2 nanorods for ultrastable Li-ion batteries. Apparently, graphene lost 27.7 wt.%% of its weight from 300 to 600 °C, in accord with the data from the previous studies [33]. Thus, SnO2 phase was calculated to make 65.1 wt.%% of the GSn-211. | Thus, SnO2 phase was calculated to make 65.1 wt.%% of the GSn-211. | Apparently, graphene lost 27.7 wt.%% of its weight from 300 to 600 °C, in accord with the data from the previous studies [33]. | Exposed facet engineering design of graphene-SnO2 nanorods for ultrastable Li-ion batteries. | 10.1016/j.ensm.2018.10.007
Elasticity, thermal expansion and compressive behavior of Mg65Cu25Tb10 bulk metallic glass. Considering the layer structure in the well known fluorozirconate glass [16], the most possible glassy structure containing short/medium-range covalently bonds in Mg65Cu25Tb10 BMG is supposed. The investigations on the atomic structures of BMGs have confirmed there is a variety of medium range ordering (MRO) in BMGs and these MRO has the characteristics of a fractal network with a dimension of 2.31–2.55 [20]. | The investigations on the atomic structures of BMGs have confirmed there is a variety of medium range ordering (MRO) in BMGs and these MRO has the characteristics of a fractal network with a dimension of 2.31–2.55 [20]. | Considering the layer structure in the well known fluorozirconate glass [16], the most possible glassy structure containing short/medium-range covalently bonds in Mg65Cu25Tb10 BMG is supposed. | Elasticity, thermal expansion and compressive behavior of Mg65Cu25Tb10 bulk metallic glass. | 10.1016/j.jnoncrysol.2009.02.008
Mechanical properties of an Al91–Mn6–Nd3 nanostructured alloy. However, the free surface looks slightly rough. The Al91–Mn6–Nd3 alloys were examined by means of scanning electron microscopy (SEM) techniques, which allowed the observation of crystalline grains with sizes below than ∼100nm present in the material and revealed the presence of a nanocrystalline structure (Fig. 5a). | The Al91–Mn6–Nd3 alloys were examined by means of scanning electron microscopy (SEM) techniques, which allowed the observation of crystalline grains with sizes below than ∼100nm present in the material and revealed the presence of a nanocrystalline structure (Fig. 5a). | However, the free surface looks slightly rough. | Mechanical properties of an Al91–Mn6–Nd3 nanostructured alloy. | 10.1016/j.msea.2011.06.003
Ab initio simulation of amorphous BC3. The first peak placed at 1.73 Å is due to B-B homopolar bonds in a-BC3 and such bonds do not exist in the crystal but their presence was argued in turbostratic or structurally disordered BC3 [17] or high B content materials synthesized at a temperature of 1140 °C [18]. Coordination distribution of each species are provided in Table 1 , which is estimated from the first minimum of PPCFs (B-B = 2.05 Å, B-C = 2.0 Å and C–C = 1.94 Å). | Coordination distribution of each species are provided in Table 1 , which is estimated from the first minimum of PPCFs (B-B = 2.05 Å, B-C = 2.0 Å and C–C = 1.94 Å). | The first peak placed at 1.73 Å is due to B-B homopolar bonds in a-BC3 and such bonds do not exist in the crystal but their presence was argued in turbostratic or structurally disordered BC3 [17] or high B content materials synthesized at a temperature of 1140 °C [18]. | Ab initio simulation of amorphous BC3. | 10.1016/j.commatsci.2020.109622
Determination of the elastic properties of amorphous materials: Case study of alkali–silica reaction gel. Knowing the density, the elastic moduli can be derived from the experimental sound velocities obtained in Eq. (8). The longitudinal sound velocities that we measured from several samples cluster around two values 4.70±0.03km/s for the first group of samples and 4.31±0.03km/s for the second group. | The longitudinal sound velocities that we measured from several samples cluster around two values 4.70±0.03km/s for the first group of samples and 4.31±0.03km/s for the second group. | Knowing the density, the elastic moduli can be derived from the experimental sound velocities obtained in Eq. (8). | Determination of the elastic properties of amorphous materials: Case study of alkali–silica reaction gel. | 10.1016/j.cemconres.2013.08.012
Theoretical insight into the structural, elastic and electronic properties of N4H4 compounds. The charge density distributions of triclinic and monoclinic N4H4 are shown in Figs. 5 and 6 to understand the chemical bonding. Orthorhombic N4H4 has the coexisted covalent and ionic bonds [7,24]. | Orthorhombic N4H4 has the coexisted covalent and ionic bonds [7,24]. | The charge density distributions of triclinic and monoclinic N4H4 are shown in Figs. 5 and 6 to understand the chemical bonding. | Theoretical insight into the structural, elastic and electronic properties of N4H4 compounds. | 10.1016/j.commatsci.2013.09.009
Compressibility of CO intercalated C60 crystals. The Birch–Murnaghan equation leads to a much higher value for the standard deviation of K 0 than the linear fit does. This is explained by the fact that the former contains 3 fit parameters, while the linear fit uses 2 parameters only. | This is explained by the fact that the former contains 3 fit parameters, while the linear fit uses 2 parameters only. | The Birch–Murnaghan equation leads to a much higher value for the standard deviation of K 0 than the linear fit does. | Compressibility of CO intercalated C60 crystals. | 10.1016/S0009-2614(00)00096-8
First-principles investigations on Pb–Ba intermetallic compounds. Both the top valence band and the lowest conduction band of Ba2Pb are situated at 0.4× G - Z in Fig. 7. Therefore, Ba2Pb is a direct band gap semiconductor with the band gap of 0.195eV, it is in good agreement with the theoretical result (0.18eV) calculating by WEIN2K code [9]. | Therefore, Ba2Pb is a direct band gap semiconductor with the band gap of 0.195eV, it is in good agreement with the theoretical result (0.18eV) calculating by WEIN2K code [9]. | Both the top valence band and the lowest conduction band of Ba2Pb are situated at 0.4× G - Z in Fig. 7. | First-principles investigations on Pb–Ba intermetallic compounds. | 10.1016/j.commatsci.2014.05.067
First-principles study of hydronitrogen compounds: Molecular crystalline NH4N3 and N2H5N3. From Fig. 4a, we note the strong covalency of N2–N1–N2 and N4–N3–N4. The covalent N5–H bonds have been shown in Fig. 4c. | The covalent N5–H bonds have been shown in Fig. 4c. | From Fig. 4a, we note the strong covalency of N2–N1–N2 and N4–N3–N4. | First-principles study of hydronitrogen compounds: Molecular crystalline NH4N3 and N2H5N3. | 10.1016/j.comptc.2013.03.020
Photoluminescence and phase transition in Er2O3 under high pressure. The nature of the different transition pressures is still uncertain and whether the calculated evolution of B→A is possible or not remains unclear. In this work, we investigated the high-pressure behavior of Er2O3 using synchrotron x-ray diffraction (XRD) and the photoluminescence (PL) spectrum. | In this work, we investigated the high-pressure behavior of Er2O3 using synchrotron x-ray diffraction (XRD) and the photoluminescence (PL) spectrum. | The nature of the different transition pressures is still uncertain and whether the calculated evolution of B→A is possible or not remains unclear. | Photoluminescence and phase transition in Er2O3 under high pressure. | 10.1016/j.jallcom.2017.07.219
Investigating the elastic, mechanical, and thermal properties of polycrystalline Mo2C under high pressure and high temperature. L 1 = B 0 + 4 / 3 G 0 , L 2 = 5 ( B 0 + 4 / 3 G 0 ) - 3 B 0 ( B 0 ′ - 4 / 3 G 0 ′ ) , M 1 = G 0 , and M 2 = 5 G 0 - 3 B 0 G 0 ′ . The density-dependent strain (ε) was described as ε = [ 1 - ( ρ / ρ 0 ) 2 / 3 ] / 2 . | The density-dependent strain (ε) was described as ε = [ 1 - ( ρ / ρ 0 ) 2 / 3 ] / 2 . | L 1 = B 0 + 4 / 3 G 0 , L 2 = 5 ( B 0 + 4 / 3 G 0 ) - 3 B 0 ( B 0 ′ - 4 / 3 G 0 ′ ) , M 1 = G 0 , and M 2 = 5 G 0 - 3 B 0 G 0 ′ . | Investigating the elastic, mechanical, and thermal properties of polycrystalline Mo2C under high pressure and high temperature. | 10.1016/j.ceramint.2022.10.195
Influence of Se doping on recently synthesized NaInS2-xSex solid solutions for potential thermo-mechanical applications studied via first-principles method. The highest ΘD is found for NaInS2 while it is the lowest in case of NaInS0.5Se1.5. The estimated values of ΘD can be written in the following order: ΘD (NaInS2) > ΘD (NaInSSe) > ΘD (NaInS1.5Se0.5) > ΘD (NaInSe2) > ΘD (NaInS0.5Se1.5) and average sound velocity of these compounds also follows the same order as the ΘD. | The estimated values of ΘD can be written in the following order: ΘD (NaInS2) > ΘD (NaInSSe) > ΘD (NaInS1.5Se0.5) > ΘD (NaInSe2) > ΘD (NaInS0.5Se1.5) and average sound velocity of these compounds also follows the same order as the ΘD. | The highest ΘD is found for NaInS2 while it is the lowest in case of NaInS0.5Se1.5. | Influence of Se doping on recently synthesized NaInS2-xSex solid solutions for potential thermo-mechanical applications studied via first-principles method. | 10.1016/j.mtcomm.2020.101988
Theoretical insight into the structural, elastic and electronic properties of N4H4 compounds. Hence, it was employed to compute N4H4 compounds. The cutoff energy of 600eV, the tolerances of total energy within 5.0×10-6 eV/atom, maximum force within 0.01eV/Å, maximum stress within 0.02GPa and maximum displacement within 0.0005Å were used in our calculations. | The cutoff energy of 600eV, the tolerances of total energy within 5.0×10-6 eV/atom, maximum force within 0.01eV/Å, maximum stress within 0.02GPa and maximum displacement within 0.0005Å were used in our calculations. | Hence, it was employed to compute N4H4 compounds. | Theoretical insight into the structural, elastic and electronic properties of N4H4 compounds. | 10.1016/j.commatsci.2013.09.009
Structural, electronic and optical properties of nano-structural BNC3 alloys. Another recent approach to the synthesis of diamond materials has been to pursue alloying in the carbon-rich regime. For example, diamond-like BC5 was recently synthesized via laser heating and compressing of turbostratic graphite-like BCx phases in a diamond-anvil cell [24]. | For example, diamond-like BC5 was recently synthesized via laser heating and compressing of turbostratic graphite-like BCx phases in a diamond-anvil cell [24]. | Another recent approach to the synthesis of diamond materials has been to pursue alloying in the carbon-rich regime. | Structural, electronic and optical properties of nano-structural BNC3 alloys. | 10.1016/j.carbon.2021.01.123
Mechanical properties of an Al91–Mn6–Nd3 nanostructured alloy. E R is the reduced modulus, which is defined as:E m and ν m represent the bulk modulus and Poisson's ratio of the material and E i and ν i the elastic modulus and Poisson's ratio of the indenter, respectively. In relation (1), the coefficient φ is a geometrical factor for indenters, which are not described as bodies of revolution like the pyramidal square-based Vickers indenter. | In relation (1), the coefficient φ is a geometrical factor for indenters, which are not described as bodies of revolution like the pyramidal square-based Vickers indenter. | E R is the reduced modulus, which is defined as:E m and ν m represent the bulk modulus and Poisson's ratio of the material and E i and ν i the elastic modulus and Poisson's ratio of the indenter, respectively. | Mechanical properties of an Al91–Mn6–Nd3 nanostructured alloy. | 10.1016/j.msea.2011.06.003
Modification of poly(ethylene glycol) on the microstructure and mechanical properties of calcium silicate hydrates. Additionally, the positions of both Q1 and Q2 shift to the left, yielding a less negative chemical shift. This phenomenon is usually observed in C-S-H samples with higher calcium to silicon ratios because of the stronger shielding effect produced by the presence of more Ca2+ in the vicinity of silicon [77,78]. | This phenomenon is usually observed in C-S-H samples with higher calcium to silicon ratios because of the stronger shielding effect produced by the presence of more Ca2+ in the vicinity of silicon [77,78]. | Additionally, the positions of both Q1 and Q2 shift to the left, yielding a less negative chemical shift. | Modification of poly(ethylene glycol) on the microstructure and mechanical properties of calcium silicate hydrates. | 10.1016/j.cemconres.2018.10.001
Phase stability and incompressibility of tungsten boride (WB) researched by in-situ high pressure x-ray diffraction. All experiments were conducted at room temperature and pressure was measured by the fluorescence spectra of ruby for all runs [9]. The high-pressure angle dispersive x-ray diffraction (ADXD) experiments were conducted at the 4W2 beamline of Beijing Synchrotron Radiation Facility (BSRF) and the 15U beamline of Shanghai Synchrotron Radiation Facility (SSRF). | The high-pressure angle dispersive x-ray diffraction (ADXD) experiments were conducted at the 4W2 beamline of Beijing Synchrotron Radiation Facility (BSRF) and the 15U beamline of Shanghai Synchrotron Radiation Facility (SSRF). | All experiments were conducted at room temperature and pressure was measured by the fluorescence spectra of ruby for all runs [9]. | Phase stability and incompressibility of tungsten boride (WB) researched by in-situ high pressure x-ray diffraction. | 10.1016/j.physb.2017.06.028
Tensile behavior of Al1− x Mo x crystalline and amorphous thin films. Microstructural characterization was performed using transmission electron microscopy (TEM) of freestanding films, which are electron-transparent in the as-deposited state. Cross-sectional TEM samples were prepared according to the procedure outlined in Refs. [61,62]. | Cross-sectional TEM samples were prepared according to the procedure outlined in Refs. [61,62]. | Microstructural characterization was performed using transmission electron microscopy (TEM) of freestanding films, which are electron-transparent in the as-deposited state. | Tensile behavior of Al1− x Mo x crystalline and amorphous thin films. | 10.1016/j.actamat.2012.11.020
Structural, electronic and optical properties of nano-structural BNC3 alloys. Alloying also traditionally represents a route for tuning thermal conductivity, optical response and electron mobility leading to potentially new materials for specific mechanical and optical applications. From the point of view of simulation pseudo-binary compositions of the form (BN)x(C2)1-x are a particularly convenient starting point because integral BN and C2 pairs can be easily represented using conventional cubic 8-atom unit cells, or within cell-doubled or tripled tetragonal or orthorhombic variants to produce a discrete range of alloys for theoretical study. | From the point of view of simulation pseudo-binary compositions of the form (BN)x(C2)1-x are a particularly convenient starting point because integral BN and C2 pairs can be easily represented using conventional cubic 8-atom unit cells, or within cell-doubled or tripled tetragonal or orthorhombic variants to produce a discrete range of alloys for theoretical study. | Alloying also traditionally represents a route for tuning thermal conductivity, optical response and electron mobility leading to potentially new materials for specific mechanical and optical applications. | Structural, electronic and optical properties of nano-structural BNC3 alloys. | 10.1016/j.carbon.2021.01.123
Elastic and electronic properties of M585 carbon under pressure. The Fermi level is 9.822 eV at 0 GPa and it increases to 12.640ev at 100 GPa. The value of VBM (CBM) is 9.881 eV (14.087 eV) at 0 GPa, while at 100 GPa the value of VBM (CBM) turns to be 12.668 eV (17.380 eV). | The value of VBM (CBM) is 9.881 eV (14.087 eV) at 0 GPa, while at 100 GPa the value of VBM (CBM) turns to be 12.668 eV (17.380 eV). | The Fermi level is 9.822 eV at 0 GPa and it increases to 12.640ev at 100 GPa. | Elastic and electronic properties of M585 carbon under pressure. | 10.1016/j.cjph.2016.05.001
Structural, electronic and optical properties of nano-structural BNC3 alloys. From an experimental perspective, the precise compositional control needed to produce alloys with specific compositions (e.g., BNC2) is an extremely challenging problem because of the thermodynamic tendency towards disproportionation to c-BN and diamond, and specifically the comparatively high stability of BN compared to diamond. This tendency is confirmed by DFT simulation studies which find that the most stable BNC2 structures are those containing contiguous BN regions within their diamond like [7] or graphitic [20] crystal structures. | This tendency is confirmed by DFT simulation studies which find that the most stable BNC2 structures are those containing contiguous BN regions within their diamond like [7] or graphitic [20] crystal structures. | From an experimental perspective, the precise compositional control needed to produce alloys with specific compositions (e.g., BNC2) is an extremely challenging problem because of the thermodynamic tendency towards disproportionation to c-BN and diamond, and specifically the comparatively high stability of BN compared to diamond. | Structural, electronic and optical properties of nano-structural BNC3 alloys. | 10.1016/j.carbon.2021.01.123
Prediction of heat capacity for crystalline substances. In the temperature range 0 ≤ T i ≤ Θ D , the estimated values of Δ c p ( T i ) using the linear equation differ to much from the calculated final values in comparison to the ones using the quadratic equation. At temperatures above Θ D , the linearly estimated values are very close to the final calculated ones, which can be seen in Fig. 3c. | At temperatures above Θ D , the linearly estimated values are very close to the final calculated ones, which can be seen in Fig. 3c. | In the temperature range 0 ≤ T i ≤ Θ D , the estimated values of Δ c p ( T i ) using the linear equation differ to much from the calculated final values in comparison to the ones using the quadratic equation. | Prediction of heat capacity for crystalline substances. | 10.1016/j.calphad.2019.01.017
Elasticity, thermal expansion and compressive behavior of Mg65Cu25Tb10 bulk metallic glass. The c 44/c 12 ratio is an indicator of the character of the force field: central forces if c 44/c 12 =1 and non-central forces if c 44/c 12 ≠1. As the ratio of c 44/c 12 approaches to unity, the central force field may reduce the fraction of broken bonds in the glass structure. | As the ratio of c 44/c 12 approaches to unity, the central force field may reduce the fraction of broken bonds in the glass structure. | The c 44/c 12 ratio is an indicator of the character of the force field: central forces if c 44/c 12 =1 and non-central forces if c 44/c 12 ≠1. | Elasticity, thermal expansion and compressive behavior of Mg65Cu25Tb10 bulk metallic glass. | 10.1016/j.jnoncrysol.2009.02.008
Pressure induced transformations in condensed and molecular phases of C60. The inter-molecular potential energy U ℓ κ , ℓ ′ κ ′ between two carbon atoms on two different C60 molecules – the κ th molecule in ℓ th unit cell and the κ ′ th molecule in ℓ ′ th unit cell, is then given as: In Eq. (5), V C is the coulomb term and summation indices i , j run from 1 to 60 (60 carbon atoms in each molecule) whereas i ′ , j ′ run from 1 to 90 (60 single and 30 double bonds in each molecule). Because of the differences in the bond lengths in C60, 1.45 Å for single and 1.40 Å for double bonds, there is a deficiency of electrons in the single bonds and an excess in the double bonds. | Because of the differences in the bond lengths in C60, 1.45 Å for single and 1.40 Å for double bonds, there is a deficiency of electrons in the single bonds and an excess in the double bonds. | The inter-molecular potential energy U ℓ κ , ℓ ′ κ ′ between two carbon atoms on two different C60 molecules – the κ th molecule in ℓ th unit cell and the κ ′ th molecule in ℓ ′ th unit cell, is then given as: In Eq. (5), V C is the coulomb term and summation indices i , j run from 1 to 60 (60 carbon atoms in each molecule) whereas i ′ , j ′ run from 1 to 90 (60 single and 30 double bonds in each molecule). | Pressure induced transformations in condensed and molecular phases of C60. | 10.1016/j.carbon.2009.10.021
Elastic and electronic properties of Pbca-BN: First-principles calculations. In addition, c-BN exhibits a chemical inertness far superior than that of diamond, such as a high melting temperature, high thermal conductivity, wide band gap and low dielectric constant. A primitive-centered tetragonal BN (Pct-BN) [6–8] has recently been reported as an analog of the Bct-BN structure [9,10]. | A primitive-centered tetragonal BN (Pct-BN) [6–8] has recently been reported as an analog of the Bct-BN structure [9,10]. | In addition, c-BN exhibits a chemical inertness far superior than that of diamond, such as a high melting temperature, high thermal conductivity, wide band gap and low dielectric constant. | Elastic and electronic properties of Pbca-BN: First-principles calculations. | 10.1016/j.commatsci.2013.12.045
First-principles study of hydronitrogen compounds: Molecular crystalline NH4N3 and N2H5N3. Though the density functional theory calculations underestimate the band gaps, it does not affect the analysis of electronic structure. The partial and total density of states of orthorhombic NH4N3 and monoclinic N2H5N3 have shown in Fig. 3 . | The partial and total density of states of orthorhombic NH4N3 and monoclinic N2H5N3 have shown in Fig. 3 . | Though the density functional theory calculations underestimate the band gaps, it does not affect the analysis of electronic structure. | First-principles study of hydronitrogen compounds: Molecular crystalline NH4N3 and N2H5N3. | 10.1016/j.comptc.2013.03.020
Mechanical properties of an Al91–Mn6–Nd3 nanostructured alloy. Fig. 10 , which represents the hardness data obtained on the substrate and on the Al91–Mn6–Nd3 alloy, clearly shows the substrate influence that appears for a value of t/d close to 1, as generally taken as a simple rule [39]. Fig. 10 also shows two distinct zones. | Fig. 10 also shows two distinct zones. | Fig. 10 , which represents the hardness data obtained on the substrate and on the Al91–Mn6–Nd3 alloy, clearly shows the substrate influence that appears for a value of t/d close to 1, as generally taken as a simple rule [39]. | Mechanical properties of an Al91–Mn6–Nd3 nanostructured alloy. | 10.1016/j.msea.2011.06.003
Pressure induced transformations in condensed and molecular phases of C60. Dimerization and polymerization of C60 have also been observed in swift heavy ion irradiated thin film samples of C60 studied at controlled fluences [13]. Bandow et al. [14] and Kim et al. [15], while heating nano-peapods (rows of bucky-balls inside single-walled carbon nanotubes) observed that inside the nanotube, the bucky-balls started to coalesce at 800°C and, finally, completely transformed to a single-wall nanotube at 1200°C. | Bandow et al. [14] and Kim et al. [15], while heating nano-peapods (rows of bucky-balls inside single-walled carbon nanotubes) observed that inside the nanotube, the bucky-balls started to coalesce at 800°C and, finally, completely transformed to a single-wall nanotube at 1200°C. | Dimerization and polymerization of C60 have also been observed in swift heavy ion irradiated thin film samples of C60 studied at controlled fluences [13]. | Pressure induced transformations in condensed and molecular phases of C60. | 10.1016/j.carbon.2009.10.021
Exposed facet engineering design of graphene-SnO2 nanorods for ultrastable Li-ion batteries. Thus, the anode material could not be damaged easily, and the cycling stability is promoted greatly. Besides, the decrease of Poisson's ratio signifies the longitudinal deformation is more remarkable when compared with transverse deformation, which is corresponded to the actual volume changes of the SnO2 nanorod during lithiation. | Besides, the decrease of Poisson's ratio signifies the longitudinal deformation is more remarkable when compared with transverse deformation, which is corresponded to the actual volume changes of the SnO2 nanorod during lithiation. | Thus, the anode material could not be damaged easily, and the cycling stability is promoted greatly. | Exposed facet engineering design of graphene-SnO2 nanorods for ultrastable Li-ion batteries. | 10.1016/j.ensm.2018.10.007
New superhard carbon allotropes based on C20 fullerene. The bond length is changed from 1.51 to 2.35Å. To evaluate the mechanical stabilities of the phases II and III at ambient pressure conditions, we simulate the compressing and decompressing processes as shown in Fig. 2 , with phase I also shown in the same figure for comparison. | To evaluate the mechanical stabilities of the phases II and III at ambient pressure conditions, we simulate the compressing and decompressing processes as shown in Fig. 2 , with phase I also shown in the same figure for comparison. | The bond length is changed from 1.51 to 2.35Å. | New superhard carbon allotropes based on C20 fullerene. | 10.1016/j.carbon.2013.06.086
Bulk modulus of basic sodalite, Na8[AlSiO4]6(OH)2·2H2O, a possible zeolitic precursor in coal-fly-ash-based geopolymers. Fig. 3 illustrates the profiles of one-dimensional integrated powder X-ray diffraction patterns under high pressure, which shows no separation or merging of diffracted peaks of the basic sodalite, demonstrating that the high pressure application did not change the symmetry of the basic sodalite. Changes in lattice parameter and unit cell volume of the basic sodalite under high pressure were calculated using the Celref software (unit cell refinement software; see Table 3 ) and the normalized values are depicted in Fig. 4 . | Changes in lattice parameter and unit cell volume of the basic sodalite under high pressure were calculated using the Celref software (unit cell refinement software; see Table 3 ) and the normalized values are depicted in Fig. 4 . | Fig. 3 illustrates the profiles of one-dimensional integrated powder X-ray diffraction patterns under high pressure, which shows no separation or merging of diffracted peaks of the basic sodalite, demonstrating that the high pressure application did not change the symmetry of the basic sodalite. | Bulk modulus of basic sodalite, Na8[AlSiO4]6(OH)2·2H2O, a possible zeolitic precursor in coal-fly-ash-based geopolymers. | 10.1016/j.cemconres.2010.09.012
Investigating the elastic, mechanical, and thermal properties of polycrystalline Mo2C under high pressure and high temperature. The red area around the C atom (with an ELF value close to 1) indicates the highly localized electrons in this location, while the blue area around the Mo atom (with an ELF value close to 0) indicates that the electrons here may be completely delocalized (or that there are no electrons). The ELF value of the Mo atom and C atom was about 0.7 (indicated by yellow), indicating that the Mo–C bond had many covalent electron pairs and exhibits strong covalent structures. | The ELF value of the Mo atom and C atom was about 0.7 (indicated by yellow), indicating that the Mo–C bond had many covalent electron pairs and exhibits strong covalent structures. | The red area around the C atom (with an ELF value close to 1) indicates the highly localized electrons in this location, while the blue area around the Mo atom (with an ELF value close to 0) indicates that the electrons here may be completely delocalized (or that there are no electrons). | Investigating the elastic, mechanical, and thermal properties of polycrystalline Mo2C under high pressure and high temperature. | 10.1016/j.ceramint.2022.10.195
Theoretical insight into the structural, elastic and electronic properties of N4H4 compounds. From Fig. 6, we can see the covalency between N1 and N2 as well as the weak covalent NH bond. The N zigzag chains along b axis cause large c22. | The N zigzag chains along b axis cause large c22. | From Fig. 6, we can see the covalency between N1 and N2 as well as the weak covalent NH bond. | Theoretical insight into the structural, elastic and electronic properties of N4H4 compounds. | 10.1016/j.commatsci.2013.09.009
A theoretical investigation of the stability of crystalline silicon dicarbide. Recently, graphene, nanotube and nanoribbon structures for SiC2 have been proposed and studied [23]. We propose to study two crystalline structures: a previously suggested tetragonal structure [24] derived from a theoretical structure for C called glitter [25], and the cubic pyrite structure based on FeS2. | We propose to study two crystalline structures: a previously suggested tetragonal structure [24] derived from a theoretical structure for C called glitter [25], and the cubic pyrite structure based on FeS2. | Recently, graphene, nanotube and nanoribbon structures for SiC2 have been proposed and studied [23]. | A theoretical investigation of the stability of crystalline silicon dicarbide. | 10.1016/j.commatsci.2011.10.040
Signatures of the effects of defects on the bulk moduli of crystalline solids. The parameter D n represents the dimensionality of the volume. Consider point defects where, the volumes in which K is computed are spheres with the point defects at their centers, and so, for these three-dimensional volumes, D 3 = V 0 and the signature, S 3 , has units of energy. | Consider point defects where, the volumes in which K is computed are spheres with the point defects at their centers, and so, for these three-dimensional volumes, D 3 = V 0 and the signature, S 3 , has units of energy. | The parameter D n represents the dimensionality of the volume. | Signatures of the effects of defects on the bulk moduli of crystalline solids. | 10.1016/j.commatsci.2021.110705
Electron energy-loss spectroscopy and first-principles calculation studies on a Ni–Ti shape memory alloy. This nanoscopic measurement of relative as well as absolute stiffness of a precipitate with respect to its surrounding matrix is extremely powerful, especially since the present precipitate structure cannot be formed in larger quantities and shapes since Ni4Ti3 is a metastable phase. The difference in stiffness is to some extend confirmed by the ab initio calculations in the sense that the B2 phase indeed shows lower values for the bulk modulus, be it by only 5% whereas the experiment shows a much larger difference of about 25%. | The difference in stiffness is to some extend confirmed by the ab initio calculations in the sense that the B2 phase indeed shows lower values for the bulk modulus, be it by only 5% whereas the experiment shows a much larger difference of about 25%. | This nanoscopic measurement of relative as well as absolute stiffness of a precipitate with respect to its surrounding matrix is extremely powerful, especially since the present precipitate structure cannot be formed in larger quantities and shapes since Ni4Ti3 is a metastable phase. | Electron energy-loss spectroscopy and first-principles calculation studies on a Ni–Ti shape memory alloy. | 10.1016/j.actamat.2007.10.001
Tensile behavior of Al1− x Mo x crystalline and amorphous thin films. However, at compositions above 10 at.%% Mo, the fcc lattice parameter saturates with increasing alloying content, suggesting that additional Mo is incorporated into the amorphous phase. As the lattice parameters measured in XRD correspond to the grain interiors where diffraction occurs [77,78], it is possible that Mo segregates to grain boundaries as well. | As the lattice parameters measured in XRD correspond to the grain interiors where diffraction occurs [77,78], it is possible that Mo segregates to grain boundaries as well. | However, at compositions above 10 at.%% Mo, the fcc lattice parameter saturates with increasing alloying content, suggesting that additional Mo is incorporated into the amorphous phase. | Tensile behavior of Al1− x Mo x crystalline and amorphous thin films. | 10.1016/j.actamat.2012.11.020
Structural, elastic, thermodynamic, and electronic properties of BaHfO3: A first-principles study using GGA-PBEsol + TB-mBJ approach. These are calculated by varying the temperature from 0 to 1200 K, at P = 0, 15, 30 GPa. In Fig. 1 , the variations of the Gruneisen parameter (γ) are presented. | In Fig. 1 , the variations of the Gruneisen parameter (γ) are presented. | These are calculated by varying the temperature from 0 to 1200 K, at P = 0, 15, 30 GPa. | Structural, elastic, thermodynamic, and electronic properties of BaHfO3: A first-principles study using GGA-PBEsol + TB-mBJ approach. | 10.1016/j.cocom.2018.e00296
Mechanical properties of an Al91–Mn6–Nd3 nanostructured alloy. Under these conditions, the characteristics of the nanostructured aluminum alloy will depend both on its chemical composition and on the processing route employed for its manufacture, such as high-speed melt solidification (melt-spinning, planar flow-casting, atomization, etc.)%, controlled crystallization of amorphous alloys (devitrification) and mechanical alloying (ball-milling). From a general point of view, the nanostructured aluminum alloys are also classified in three broad groups: (1) nanocrystalline alloys in which the aluminum nanocrystals (or aluminum solid solution) are dispersed into an amorphous matrix, (2) nano-quasicrystalline alloys in which the nano-quasicrystals are dispersed in a matrix consisting of an aluminum solid solution and (3) nano-amorphous alloys in which the nano phase is immersed in an amorphous matrix of an aluminum solid solution [6]. | From a general point of view, the nanostructured aluminum alloys are also classified in three broad groups: (1) nanocrystalline alloys in which the aluminum nanocrystals (or aluminum solid solution) are dispersed into an amorphous matrix, (2) nano-quasicrystalline alloys in which the nano-quasicrystals are dispersed in a matrix consisting of an aluminum solid solution and (3) nano-amorphous alloys in which the nano phase is immersed in an amorphous matrix of an aluminum solid solution [6]. | Under these conditions, the characteristics of the nanostructured aluminum alloy will depend both on its chemical composition and on the processing route employed for its manufacture, such as high-speed melt solidification (melt-spinning, planar flow-casting, atomization, etc.)%, controlled crystallization of amorphous alloys (devitrification) and mechanical alloying (ball-milling). | Mechanical properties of an Al91–Mn6–Nd3 nanostructured alloy. | 10.1016/j.msea.2011.06.003
Influence of Se doping on recently synthesized NaInS2-xSex solid solutions for potential thermo-mechanical applications studied via first-principles method. The ductility/brittleness can be predicted via the ratio of G/B, which was first proposed by Pugh [41]. A high value of G/B, greater than 0.57 of a material is associated with ductility and a lower value with brittleness. | A high value of G/B, greater than 0.57 of a material is associated with ductility and a lower value with brittleness. | The ductility/brittleness can be predicted via the ratio of G/B, which was first proposed by Pugh [41]. | Influence of Se doping on recently synthesized NaInS2-xSex solid solutions for potential thermo-mechanical applications studied via first-principles method. | 10.1016/j.mtcomm.2020.101988
From atomic-scale to mesoscale: A characterization of geopolymer composites using molecular dynamics and peridynamics simulations. The R was 70 nm and hmax was set to be 18 nm. The estimated H value was 1.14 GPa. | The estimated H value was 1.14 GPa. | The R was 70 nm and hmax was set to be 18 nm. | From atomic-scale to mesoscale: A characterization of geopolymer composites using molecular dynamics and peridynamics simulations. | 10.1016/j.commatsci.2020.110038
Modification of poly(ethylene glycol) on the microstructure and mechanical properties of calcium silicate hydrates. K 0 ′ is fixed to the value of 4, which is the common value for zeolites [30,44,45], and thus, K 0 is the only parameter in Eq. (2) to be fitted. According to Table 2 , the incorporation of PEG induces an ~15% increase in the bulk modulus of C-S-H. | According to Table 2 , the incorporation of PEG induces an ~15% increase in the bulk modulus of C-S-H. | K 0 ′ is fixed to the value of 4, which is the common value for zeolites [30,44,45], and thus, K 0 is the only parameter in Eq. (2) to be fitted. | Modification of poly(ethylene glycol) on the microstructure and mechanical properties of calcium silicate hydrates. | 10.1016/j.cemconres.2018.10.001
Modification of poly(ethylene glycol) on the microstructure and mechanical properties of calcium silicate hydrates. On the other hand, the occurrence of PEG influences the composition and structure of silicate tetrahedra. The amount of Q1 is approximately 76.2%, indicating dimers are the most preferable phase formed in the C-S-H/PEG sample. | The amount of Q1 is approximately 76.2%, indicating dimers are the most preferable phase formed in the C-S-H/PEG sample. | On the other hand, the occurrence of PEG influences the composition and structure of silicate tetrahedra. | Modification of poly(ethylene glycol) on the microstructure and mechanical properties of calcium silicate hydrates. | 10.1016/j.cemconres.2018.10.001
Results of physical bowing parameters of ZnSe x Te1−x ternary semiconductor from ab initio study. A mesh of 56 special k points for ternary alloys was chosen for the irreducible edge of Brillouin zone. The maximum quantum number for the wave function expansion inside atomic spheres was confined to l max = 10. | The maximum quantum number for the wave function expansion inside atomic spheres was confined to l max = 10. | A mesh of 56 special k points for ternary alloys was chosen for the irreducible edge of Brillouin zone. | Results of physical bowing parameters of ZnSe x Te1−x ternary semiconductor from ab initio study. | 10.1016/j.cocom.2018.e00337
Influence of lattice defects on the high pressure properties of Ni0.66Mn2.3 4O4 NTC ceramics. In these studies it was evident that a model including inversion of cations as a point defect could not fully describe the X-ray powder diffraction data. With the tetrahedral vacancy taken into account, the quality of the structure refinement was significantly improved and the distribution of cations was determined as Ni2+ 0.129Mn2+ 0.844□0.027 [Ni2+ 0.531Mn3+ 0.884Mn4+ 0.584]O4. | With the tetrahedral vacancy taken into account, the quality of the structure refinement was significantly improved and the distribution of cations was determined as Ni2+ 0.129Mn2+ 0.844□0.027 [Ni2+ 0.531Mn3+ 0.884Mn4+ 0.584]O4. | In these studies it was evident that a model including inversion of cations as a point defect could not fully describe the X-ray powder diffraction data. | Influence of lattice defects on the high pressure properties of Ni0.66Mn2.3 4O4 NTC ceramics. | 10.1016/j.ceramint.2022.11.106
Behavior of copper under high pressure: Experimental and theoretical analyses. A few ruby chips with 3–5 ㎛ diameter were used as pressure indicators because the full width at half maximum of fluorescence spectrum of ruby chip is much smaller than that of ruby sphere, and the ruby spectra were measured by Ocean Optics QE-Pro spectrometer equipped with a high sensitivity CCD detector with 1024 pixels and a grating of 1800 gr/mm which can measure the wavelength range of 680–750 nm. The standard deviation of pressure measured at 50.7 GPa is ±1.7 GPa. | The standard deviation of pressure measured at 50.7 GPa is ±1.7 GPa. | A few ruby chips with 3–5 ㎛ diameter were used as pressure indicators because the full width at half maximum of fluorescence spectrum of ruby chip is much smaller than that of ruby sphere, and the ruby spectra were measured by Ocean Optics QE-Pro spectrometer equipped with a high sensitivity CCD detector with 1024 pixels and a grating of 1800 gr/mm which can measure the wavelength range of 680–750 nm. | Behavior of copper under high pressure: Experimental and theoretical analyses. | 10.1016/j.cap.2021.08.006
Phase transition and high-pressure behavior of ulexite, a potential aggregate in radiation-shielding concretes. Because of its crystal morphology, it was not possible to isolate a single crystal and, therefore, a poly-crystals sample with size ~ 8 × 4 × 3 μm3 was selected for the X-ray diffraction experiment. An in-situ high-pressure single-crystal synchrotron X-ray diffraction experiment was performed at the ID15b beamline, at the ESRF, Grenoble (France). | An in-situ high-pressure single-crystal synchrotron X-ray diffraction experiment was performed at the ID15b beamline, at the ESRF, Grenoble (France). | Because of its crystal morphology, it was not possible to isolate a single crystal and, therefore, a poly-crystals sample with size ~ 8 × 4 × 3 μm3 was selected for the X-ray diffraction experiment. | Phase transition and high-pressure behavior of ulexite, a potential aggregate in radiation-shielding concretes. | 10.1016/j.conbuildmat.2021.123188
New superhard carbon allotropes based on C20 fullerene. All the theoretical calculations predict that the phase III converted from C20 solid is a potential transparent superhard material. The work described in this paper was supported by a grant from the City University of Hong Kong (Project No. 7002749) and by the High Performance Cluster Computing Centre, Hong Kong Baptist University, which receives funding from Research Grant Council, University Grant Committee of the HKSAR and Hong Kong Baptist University. | The work described in this paper was supported by a grant from the City University of Hong Kong (Project No. 7002749) and by the High Performance Cluster Computing Centre, Hong Kong Baptist University, which receives funding from Research Grant Council, University Grant Committee of the HKSAR and Hong Kong Baptist University. | All the theoretical calculations predict that the phase III converted from C20 solid is a potential transparent superhard material. | New superhard carbon allotropes based on C20 fullerene. | 10.1016/j.carbon.2013.06.086
Investigating the elastic, mechanical, and thermal properties of polycrystalline Mo2C under high pressure and high temperature. According to the classical thermodynamic equation, the melting temperature (T m ) of a Debye solid at high pressure is determined by the thermodynamic Grüneisen parameter and the unit cell volume, which can be described as f ( γ ) = d l n T m / d l n V . Combined with Gilvarry's rule f ( γ ) = - 2 ( γ - 1 / 3 ) , γ = d l n Θ D / l n V , the Lindemann melting criterion is derived as T m = A V 2 / 3 Θ D 2 [22,59]. | Combined with Gilvarry's rule f ( γ ) = - 2 ( γ - 1 / 3 ) , γ = d l n Θ D / l n V , the Lindemann melting criterion is derived as T m = A V 2 / 3 Θ D 2 [22,59]. | According to the classical thermodynamic equation, the melting temperature (T m ) of a Debye solid at high pressure is determined by the thermodynamic Grüneisen parameter and the unit cell volume, which can be described as f ( γ ) = d l n T m / d l n V . | Investigating the elastic, mechanical, and thermal properties of polycrystalline Mo2C under high pressure and high temperature. | 10.1016/j.ceramint.2022.10.195
Ab initio calculations of the thermal properties of boron arsenide. In the subsequent calculations, the variation in lattice constant of BAs with temperature (i.e. a o ( T ) ) was computed and is plotted in Fig. 3b. It can be seen that the absolute values of a o ( T ) are overestimated by GGA and underestimated by LDA when compared to the reported experimental data (black and green points) [9,10]. | It can be seen that the absolute values of a o ( T ) are overestimated by GGA and underestimated by LDA when compared to the reported experimental data (black and green points) [9,10]. | In the subsequent calculations, the variation in lattice constant of BAs with temperature (i.e. a o ( T ) ) was computed and is plotted in Fig. 3b. | Ab initio calculations of the thermal properties of boron arsenide. | 10.1016/j.commatsci.2020.109887
Exposed facet engineering design of graphene-SnO2 nanorods for ultrastable Li-ion batteries. Fig. 3a shows the initial discharge and charge profiles of GSn-211, in which a high discharge capacity of 1200 mAh/g is obtained. The plateaus in curves represent the conversion process of SnO2 and Li+, the interaction can be described as following [37–42]. | The plateaus in curves represent the conversion process of SnO2 and Li+, the interaction can be described as following [37–42]. | Fig. 3a shows the initial discharge and charge profiles of GSn-211, in which a high discharge capacity of 1200 mAh/g is obtained. | Exposed facet engineering design of graphene-SnO2 nanorods for ultrastable Li-ion batteries. | 10.1016/j.ensm.2018.10.007
Pressure induced transformations in condensed and molecular phases of C60. The molecules in a pressure free C60 solid interact weakly via Van-der Waals forces. When the solid is compressed, any two neighbouring C60 molecules come closer and when the approach distance is sufficiently close, the stronger intra-molecular interactions operate between them. | When the solid is compressed, any two neighbouring C60 molecules come closer and when the approach distance is sufficiently close, the stronger intra-molecular interactions operate between them. | The molecules in a pressure free C60 solid interact weakly via Van-der Waals forces. | Pressure induced transformations in condensed and molecular phases of C60. | 10.1016/j.carbon.2009.10.021
Prediction of heat capacity for crystalline substances. Second, with a volume information at T > 0 K , e.g. from a XRD measurement at room temperature, the presented c p algorithm is used to estimate α V Θ D using the fitting approach. The melting point can then be estimated using Eq. (44). | The melting point can then be estimated using Eq. (44). | Second, with a volume information at T > 0 K , e.g. from a XRD measurement at room temperature, the presented c p algorithm is used to estimate α V Θ D using the fitting approach. | Prediction of heat capacity for crystalline substances. | 10.1016/j.calphad.2019.01.017
Prediction of heat capacity for crystalline substances. With it, Debye found the following expression for c V ( T ⪡ Θ D ) , c V is proportional to T 3 and it holds c ∞ = 3 N A k B is the Dulong-Petit value of maximum heat capacity. Within the temperature range where the T 3 proportionality is obeyed, the characteristic temperature Θ D can be determined byM, bulk modulus B and density ρ . | Within the temperature range where the T 3 proportionality is obeyed, the characteristic temperature Θ D can be determined byM, bulk modulus B and density ρ . | With it, Debye found the following expression for c V ( T ⪡ Θ D ) , c V is proportional to T 3 and it holds c ∞ = 3 N A k B is the Dulong-Petit value of maximum heat capacity. | Prediction of heat capacity for crystalline substances. | 10.1016/j.calphad.2019.01.017
Spherical shaped LiCo0.5Mn0.5PO4-carbon composite as high voltage cathode material for conventional and flexible Li-ion batteries. A larger value of C11 and decrement in C22, C33, and C12 values reveal that Li + extraction from LMCP/C is quite different in different directions and has other binding characteristics. Poisson ratio (υ) of LMCP/C is 0.19408. | Poisson ratio (υ) of LMCP/C is 0.19408. | A larger value of C11 and decrement in C22, C33, and C12 values reveal that Li + extraction from LMCP/C is quite different in different directions and has other binding characteristics. | Spherical shaped LiCo0.5Mn0.5PO4-carbon composite as high voltage cathode material for conventional and flexible Li-ion batteries. | 10.1016/j.carbon.2022.02.034
First-principles calculations of the effect of Ge content on the electronic, mechanical and acoustic properties of Li17Si4-xGex. All the sound velocities decrease with the increasing Ge content for Li17Si4-xGex, and the longitudinal wave along [111] direction is fastest. Li17Si4-xGex have low thermal conductivities and are not potential thermal conductors. | Li17Si4-xGex have low thermal conductivities and are not potential thermal conductors. | All the sound velocities decrease with the increasing Ge content for Li17Si4-xGex, and the longitudinal wave along [111] direction is fastest. | First-principles calculations of the effect of Ge content on the electronic, mechanical and acoustic properties of Li17Si4-xGex. | 10.1016/j.cap.2019.03.014
Influence of lattice defects on the high pressure properties of Ni0.66Mn2.3 4O4 NTC ceramics. Additionally, it should be borne in mind that Mn3+ ions constitute as much as 44% of all ions in the octahedral sublattice for Ni0.66Mn2.34O4 oxide, and only 13% for NiMn2O4. According to the study of Larson et al. [48], the critical concentration of Mn3+ ions at the octahedral sites that induces distortion is of 52%, which explains the correlation between the calculated content of Mn3+ ions in the octahedral sites and the cubic structure. | According to the study of Larson et al. [48], the critical concentration of Mn3+ ions at the octahedral sites that induces distortion is of 52%, which explains the correlation between the calculated content of Mn3+ ions in the octahedral sites and the cubic structure. | Additionally, it should be borne in mind that Mn3+ ions constitute as much as 44% of all ions in the octahedral sublattice for Ni0.66Mn2.34O4 oxide, and only 13% for NiMn2O4. | Influence of lattice defects on the high pressure properties of Ni0.66Mn2.3 4O4 NTC ceramics. | 10.1016/j.ceramint.2022.11.106
Pressure induced transformations in condensed and molecular phases of C60. An inspection of Fig. 9a reveals that at a diameter D 1 = 6.367 Å or less, the rise in energy is faster for λ 3 = 0 as compared to that for λ 3 = λ 2 where λ 2 = 2.2564 Å . If N = 3 then both the values of λ 3 yield the same value of b ij , one of the terms used in TP [40,41] . | If N = 3 then both the values of λ 3 yield the same value of b ij , one of the terms used in TP [40,41] . | An inspection of Fig. 9a reveals that at a diameter D 1 = 6.367 Å or less, the rise in energy is faster for λ 3 = 0 as compared to that for λ 3 = λ 2 where λ 2 = 2.2564 Å . | Pressure induced transformations in condensed and molecular phases of C60. | 10.1016/j.carbon.2009.10.021
Electronic structure of CdTe using GGA+USIC. However, despite small numerical differences, PBE+USIC and HSE present good overall agreement, and each represents significant corrections to the LDA/GGA results. The cost of the self-consistent field (SCF) calculation of a 64-atom CdTe supercell is compared. | The cost of the self-consistent field (SCF) calculation of a 64-atom CdTe supercell is compared. | However, despite small numerical differences, PBE+USIC and HSE present good overall agreement, and each represents significant corrections to the LDA/GGA results. | Electronic structure of CdTe using GGA+USIC. | 10.1016/j.physb.2014.07.015
Elastic and thermodynamic properties of the SiB 2O4 (B=Mg, Zn and Cd) cubic spinels: An ab initio FP-LAPW study. Our numerical estimations of H V for the considered materials are listed in Table 4. These values reveal that the examined materials will exhibit moderate hardness (of about 10–20GPa) and the hardness decreases in the following sequence SiMg 2 O 4 → SiZn 2 O 4 → SiCd 2 O 4 , which is consistent with the trend of the Debye temperature values. | These values reveal that the examined materials will exhibit moderate hardness (of about 10–20GPa) and the hardness decreases in the following sequence SiMg 2 O 4 → SiZn 2 O 4 → SiCd 2 O 4 , which is consistent with the trend of the Debye temperature values. | Our numerical estimations of H V for the considered materials are listed in Table 4. | Elastic and thermodynamic properties of the SiB 2O4 (B=Mg, Zn and Cd) cubic spinels: An ab initio FP-LAPW study. | 10.1016/j.mssp.2015.04.021
Electron energy-loss spectroscopy and first-principles calculation studies on a Ni–Ti shape memory alloy. The result indicates that the total amount of 3d electrons for Ni in both the cubic B2 NiTi and hexagonal Ni4Ti3 is almost the same, since the difference in the 3d electrons of Ni is less than 0.1 electron/atom based on the comparison between the normalized integrated ionization edges. Thus there is essentially no charge transfer observed upon the formation of the Ni4Ti3 precipitates, although the shape of the unoccupied DOS is modified slightly according to ELNES measurements. | Thus there is essentially no charge transfer observed upon the formation of the Ni4Ti3 precipitates, although the shape of the unoccupied DOS is modified slightly according to ELNES measurements. | The result indicates that the total amount of 3d electrons for Ni in both the cubic B2 NiTi and hexagonal Ni4Ti3 is almost the same, since the difference in the 3d electrons of Ni is less than 0.1 electron/atom based on the comparison between the normalized integrated ionization edges. | Electron energy-loss spectroscopy and first-principles calculation studies on a Ni–Ti shape memory alloy. | 10.1016/j.actamat.2007.10.001
Phase stability, mechanical and electronic properties of Hf-Te alloys from first-principles calculations. From Fig. 4, the remarkable splitting shape of the pseudogap can be found in HfTe5 and HfTe2, which predicts that they are more likely to have a covalent bond. In contrast, the Hf3Te2, Hf5Te4 and Hf2Te alloys each have an unnoticed splitting shape, which reveals a better metallic property. | In contrast, the Hf3Te2, Hf5Te4 and Hf2Te alloys each have an unnoticed splitting shape, which reveals a better metallic property. | From Fig. 4, the remarkable splitting shape of the pseudogap can be found in HfTe5 and HfTe2, which predicts that they are more likely to have a covalent bond. | Phase stability, mechanical and electronic properties of Hf-Te alloys from first-principles calculations. | 10.1016/j.cjph.2019.04.021
Bulk modulus of basic sodalite, Na8[AlSiO4]6(OH)2·2H2O, a possible zeolitic precursor in coal-fly-ash-based geopolymers. In 2004 in the United States, according to the American Coal Ash Association (ACAA) [4], 70.8 million tons of coal fly ash was produced and 42.7 million tons of that coal fly ash was disposed into the ground or ocean. In 2007 in Europe (EU 15), 41 million tons of coal fly ash was generated, with a reutilization rate of only 47% [5]. | In 2007 in Europe (EU 15), 41 million tons of coal fly ash was generated, with a reutilization rate of only 47% [5]. | In 2004 in the United States, according to the American Coal Ash Association (ACAA) [4], 70.8 million tons of coal fly ash was produced and 42.7 million tons of that coal fly ash was disposed into the ground or ocean. | Bulk modulus of basic sodalite, Na8[AlSiO4]6(OH)2·2H2O, a possible zeolitic precursor in coal-fly-ash-based geopolymers. | 10.1016/j.cemconres.2010.09.012
Ab initio calculations of the thermal properties of boron arsenide. Finally, we have made an attempt to estimate the intrinsic lattice thermal conductivity ( κ ℓ ) of BAs using the well known Slack’s model [14], where the acoustic phonons are assumed to be the main quasi-particles responsible for heat conduction. According to this model the intrinsic lattice thermal conductivity of a crystalline solid can be expressed as [14] n is number of atoms per primitive cell, M ‾ is the average mass of atoms in the primitive cell, θ a is the Debye temperature of acoustic phonons, γ a is the acoustic Grüneisen parameter in the high temperature limit, δ 3 is the average volume occupied by one atom, and the term B can be expressed as It can be seen from Eq. (10) that the values obtained from the ab initio calculations can be used to compute the lattice thermal conductivity. | According to this model the intrinsic lattice thermal conductivity of a crystalline solid can be expressed as [14] n is number of atoms per primitive cell, M ‾ is the average mass of atoms in the primitive cell, θ a is the Debye temperature of acoustic phonons, γ a is the acoustic Grüneisen parameter in the high temperature limit, δ 3 is the average volume occupied by one atom, and the term B can be expressed as It can be seen from Eq. (10) that the values obtained from the ab initio calculations can be used to compute the lattice thermal conductivity. | Finally, we have made an attempt to estimate the intrinsic lattice thermal conductivity ( κ ℓ ) of BAs using the well known Slack’s model [14], where the acoustic phonons are assumed to be the main quasi-particles responsible for heat conduction. | Ab initio calculations of the thermal properties of boron arsenide. | 10.1016/j.commatsci.2020.109887
Spherical shaped LiCo0.5Mn0.5PO4-carbon composite as high voltage cathode material for conventional and flexible Li-ion batteries. The corresponding R1 and R2 values of LTO/LMCP@C are 78 and 28 Ω, respectively. The lower value of R2 discloses that an improvement of electronic conductivity is due to the dense polymer electrolyte (SPE) and excellent interaction among the electrodes and current collector due to the excellent packing of all-solid-state thin-flexible batteries. | The lower value of R2 discloses that an improvement of electronic conductivity is due to the dense polymer electrolyte (SPE) and excellent interaction among the electrodes and current collector due to the excellent packing of all-solid-state thin-flexible batteries. | The corresponding R1 and R2 values of LTO/LMCP@C are 78 and 28 Ω, respectively. | Spherical shaped LiCo0.5Mn0.5PO4-carbon composite as high voltage cathode material for conventional and flexible Li-ion batteries. | 10.1016/j.carbon.2022.02.034
Influence of lattice defects on the high pressure properties of Ni0.66Mn2.3 4O4 NTC ceramics. However, using the titration method for the preparations finally heated at 800 °C, it has been found that the anionic sublattice of NiMn2O4 was not defective [19]. It should be expected that reduction of the nickel content in Ni x Mn3-x O4 leads to a decrease in the average valency of manganese at octahedral positions. | It should be expected that reduction of the nickel content in Ni x Mn3-x O4 leads to a decrease in the average valency of manganese at octahedral positions. | However, using the titration method for the preparations finally heated at 800 °C, it has been found that the anionic sublattice of NiMn2O4 was not defective [19]. | Influence of lattice defects on the high pressure properties of Ni0.66Mn2.3 4O4 NTC ceramics. | 10.1016/j.ceramint.2022.11.106
Influence of Se doping on recently synthesized NaInS2-xSex solid solutions for potential thermo-mechanical applications studied via first-principles method. It means that the bonding strength along a axis is stronger than that along the c axis. (ii) The values of C 11 and C 33 are much higher than that of C 44. | (ii) The values of C 11 and C 33 are much higher than that of C 44. | It means that the bonding strength along a axis is stronger than that along the c axis. | Influence of Se doping on recently synthesized NaInS2-xSex solid solutions for potential thermo-mechanical applications studied via first-principles method. | 10.1016/j.mtcomm.2020.101988
Photoluminescence and phase transition in Er2O3 under high pressure. Fig. 5 shows the pressure dependent volume of the cubic Er2O3. The pressure-volume data could be fitted to a third-order Birch-Murnaghan equation of state (BM-EoS) [29,30], where B 0 and B′0 are the bulk modulus and its pressure derivative, respectively. | The pressure-volume data could be fitted to a third-order Birch-Murnaghan equation of state (BM-EoS) [29,30], where B 0 and B′0 are the bulk modulus and its pressure derivative, respectively. | Fig. 5 shows the pressure dependent volume of the cubic Er2O3. | Photoluminescence and phase transition in Er2O3 under high pressure. | 10.1016/j.jallcom.2017.07.219
Electron energy-loss spectroscopy and first-principles calculation studies on a Ni–Ti shape memory alloy. Ni–Ti alloys with near-equiatomic compositions can exhibit shape memory and superelastic properties resulting from an austenite–martensite phase transformation [1]. The behavior and characteristics of this transformation are strongly influenced by the presence of lens-shaped precipitates in the B2 austenite matrix as obtained by appropriate annealing procedures. | The behavior and characteristics of this transformation are strongly influenced by the presence of lens-shaped precipitates in the B2 austenite matrix as obtained by appropriate annealing procedures. | Ni–Ti alloys with near-equiatomic compositions can exhibit shape memory and superelastic properties resulting from an austenite–martensite phase transformation [1]. | Electron energy-loss spectroscopy and first-principles calculation studies on a Ni–Ti shape memory alloy. | 10.1016/j.actamat.2007.10.001
Ab initio simulation of amorphous BC3. From the EDOS alone, it is hard to predict its electronic nature without any hesitation. Therefore, we study the localization of the band tail states of a-BC3 by using inverse participation ratio (IPR) ψ m = ∑ i = 1 N a i m ϕ i is the m th eigenstate and N corresponds to the number of atoms. | Therefore, we study the localization of the band tail states of a-BC3 by using inverse participation ratio (IPR) ψ m = ∑ i = 1 N a i m ϕ i is the m th eigenstate and N corresponds to the number of atoms. | From the EDOS alone, it is hard to predict its electronic nature without any hesitation. | Ab initio simulation of amorphous BC3. | 10.1016/j.commatsci.2020.109622
Investigating the elastic, mechanical, and thermal properties of polycrystalline Mo2C under high pressure and high temperature. M, Z, and V are the molecular mass, the number of atoms in each molecule, and the unit cell volume, respectively. Using the experimentally measured elastic sound velocity data and density, the zero-pressure Debye temperature Θ D0 and Grüneisen parameter (γ 0) of the β-Mo2C ceramics were determined to be 520 K and 1.630, respectively. | Using the experimentally measured elastic sound velocity data and density, the zero-pressure Debye temperature Θ D0 and Grüneisen parameter (γ 0) of the β-Mo2C ceramics were determined to be 520 K and 1.630, respectively. | M, Z, and V are the molecular mass, the number of atoms in each molecule, and the unit cell volume, respectively. | Investigating the elastic, mechanical, and thermal properties of polycrystalline Mo2C under high pressure and high temperature. | 10.1016/j.ceramint.2022.10.195
Prediction of mechanical properties of grafted kaolinite – A DFT study. Two other shear moduli, C 44 and C 55, can also contribute to better delamination of modified kaolinite structures. The C 55 constant decreased by 33% for K-MIXW, 36% for K-INT, and 47% for K-MTX models. | The C 55 constant decreased by 33% for K-MIXW, 36% for K-INT, and 47% for K-MTX models. | Two other shear moduli, C 44 and C 55, can also contribute to better delamination of modified kaolinite structures. | Prediction of mechanical properties of grafted kaolinite – A DFT study. | 10.1016/j.clay.2020.105692
Orthorhombic C14 carbon: A novel superhard sp 3 carbon allotrope. Meanwhile, the strongest (101) peak of C14 carbon at 45.9° corresponds almost exactly to the experimentally observed one located at 45.8° well. These results thus suggest that C14 carbon is a most likely candidate for the unsolved carbon phases in the detonation soot samples. | These results thus suggest that C14 carbon is a most likely candidate for the unsolved carbon phases in the detonation soot samples. | Meanwhile, the strongest (101) peak of C14 carbon at 45.9° corresponds almost exactly to the experimentally observed one located at 45.8° well. | Orthorhombic C14 carbon: A novel superhard sp 3 carbon allotrope. | 10.1016/j.carbon.2019.09.049
Signatures of the effects of defects on the bulk moduli of crystalline solids. The slopes are the S 3 signatures and are negative, increasing in magnitude with increasing volume of nonlinear material. Specifically, the slopes are -2.233, -5.658, -8.920 and -10.970 corresponding to the single vacancy, di-vacancy, linear tri-vacancy, and planar tri-vacancy, respectively, all with units of GPa nm3, or 10-18 Nm. | Specifically, the slopes are -2.233, -5.658, -8.920 and -10.970 corresponding to the single vacancy, di-vacancy, linear tri-vacancy, and planar tri-vacancy, respectively, all with units of GPa nm3, or 10-18 Nm. | The slopes are the S 3 signatures and are negative, increasing in magnitude with increasing volume of nonlinear material. | Signatures of the effects of defects on the bulk moduli of crystalline solids. | 10.1016/j.commatsci.2021.110705
Theoretical investigations of structural, elastic, electronic and thermal properties of Damiaoite PtIn2. However, at higher temperature, the anharmonic effect on C v is suppressed, and C v is very close to the Dulong–Petit limit, which is followed to all solids at high temperature. In Fig. 7 a and b, we present the temperature and pressure dependences of thermal expansion α. | In Fig. 7 a and b, we present the temperature and pressure dependences of thermal expansion α. | However, at higher temperature, the anharmonic effect on C v is suppressed, and C v is very close to the Dulong–Petit limit, which is followed to all solids at high temperature. | Theoretical investigations of structural, elastic, electronic and thermal properties of Damiaoite PtIn2. | 10.1016/j.commatsci.2007.10.009
Ab initio study of the pressure dependence of mechanical and thermodynamic properties of GeB 2O4 (B = Mg, Zn and Cd) spinel crystals. It can be seen that the values of independent elastic constants, C11, C12, C44, and B are increasing with increasing pressure with different rates i.e. C11 (uniaxial compressional elastic constant) rapidly increases as compared to other elastic constants. All three spinel compounds under consideration are found stable mechanically over the whole range of hydrostatic pressures from 0 to 30 GPa because their elastic constants for compressed states also fulfill mechanical Born stability criteria [92] at all pressures considered here: In order to study the thermodynamics properties of the title spinel compounds at high temperature and pressure, a “quasi-harmonic Debye model” is applied. | All three spinel compounds under consideration are found stable mechanically over the whole range of hydrostatic pressures from 0 to 30 GPa because their elastic constants for compressed states also fulfill mechanical Born stability criteria [92] at all pressures considered here: In order to study the thermodynamics properties of the title spinel compounds at high temperature and pressure, a “quasi-harmonic Debye model” is applied. | It can be seen that the values of independent elastic constants, C11, C12, C44, and B are increasing with increasing pressure with different rates i.e. C11 (uniaxial compressional elastic constant) rapidly increases as compared to other elastic constants. | Ab initio study of the pressure dependence of mechanical and thermodynamic properties of GeB 2O4 (B = Mg, Zn and Cd) spinel crystals. | 10.1016/j.cocom.2022.e00705
Phase transition and high-pressure behavior of ulexite, a potential aggregate in radiation-shielding concretes. Consequently, high-pressure phase transitions that include changes in the coordination sphere of Ca-polyhedra (and possibly other divalent cations) are expected to occur at a higher pressure, with respect to phase transitions that affect Na-polyhedra. A confutation of this could have been found in the structure solution of the meyerhofferite [CaB3O3(OH)5·H2O] high-pressure polymorph, that displays a phase transition at a relatively low pressure (between ~ 3.0 and ~ 3.5 GPa). | A confutation of this could have been found in the structure solution of the meyerhofferite [CaB3O3(OH)5·H2O] high-pressure polymorph, that displays a phase transition at a relatively low pressure (between ~ 3.0 and ~ 3.5 GPa). | Consequently, high-pressure phase transitions that include changes in the coordination sphere of Ca-polyhedra (and possibly other divalent cations) are expected to occur at a higher pressure, with respect to phase transitions that affect Na-polyhedra. | Phase transition and high-pressure behavior of ulexite, a potential aggregate in radiation-shielding concretes. | 10.1016/j.conbuildmat.2021.123188
Spherical shaped LiCo0.5Mn0.5PO4-carbon composite as high voltage cathode material for conventional and flexible Li-ion batteries. The cyclic stability was conducted over the voltage domain of 3.2–5.6 V versus Li+/Li at 0.1 C, and at last electrochemical impedance spectra (EIS) was investigated over the frequency domain of 0.1–10000 Hz with the help of Metrohm Autolab NOVA version 1.11, Netherland. For all-solid-state thin and flexible LTO/LMCP@C batteries, the CV was performed within the voltage range of 1.8–3.8 V at a scan rate of 1 mV s-1, GCD cycles, cyclic behavior of LTO/LMCP@C cells in flat, bending (120°) modes were investigated over the voltage domain of 1.8–3.8 V at a scan rate of 0.1 C. EIS was investigated over the frequency span of 0.1–10000 Hz using Metrohm Autolab NOVA version 1.11, Netherland. | For all-solid-state thin and flexible LTO/LMCP@C batteries, the CV was performed within the voltage range of 1.8–3.8 V at a scan rate of 1 mV s-1, GCD cycles, cyclic behavior of LTO/LMCP@C cells in flat, bending (120°) modes were investigated over the voltage domain of 1.8–3.8 V at a scan rate of 0.1 C. EIS was investigated over the frequency span of 0.1–10000 Hz using Metrohm Autolab NOVA version 1.11, Netherland. | The cyclic stability was conducted over the voltage domain of 3.2–5.6 V versus Li+/Li at 0.1 C, and at last electrochemical impedance spectra (EIS) was investigated over the frequency domain of 0.1–10000 Hz with the help of Metrohm Autolab NOVA version 1.11, Netherland. | Spherical shaped LiCo0.5Mn0.5PO4-carbon composite as high voltage cathode material for conventional and flexible Li-ion batteries. | 10.1016/j.carbon.2022.02.034
New superhard carbon allotropes based on C20 fullerene. The solid translates into the phase II and the crystalline structure no longer restores to its initial structure upon decompression. At the same time, the sp3 hybridization is enhanced and each C20 molecule is connected to eight neighbor molecules through 14 chemical bonds. | At the same time, the sp3 hybridization is enhanced and each C20 molecule is connected to eight neighbor molecules through 14 chemical bonds. | The solid translates into the phase II and the crystalline structure no longer restores to its initial structure upon decompression. | New superhard carbon allotropes based on C20 fullerene. | 10.1016/j.carbon.2013.06.086
Phase stability and incompressibility of tungsten boride (WB) researched by in-situ high pressure x-ray diffraction. The incident x-ray beam was focused to approximately 31 × 8µm2 at BSRF and 5 × 3µm2 at SSRF full width at half maximum (FWHM) spot by a pair of Kirkpatrick –Baez mirrors. The diffraction patterns were recorded using a MAR-345 image plate detector at BSRF and a MAR-165 image plate detector at SSRF, respectively. | The diffraction patterns were recorded using a MAR-345 image plate detector at BSRF and a MAR-165 image plate detector at SSRF, respectively. | The incident x-ray beam was focused to approximately 31 × 8µm2 at BSRF and 5 × 3µm2 at SSRF full width at half maximum (FWHM) spot by a pair of Kirkpatrick –Baez mirrors. | Phase stability and incompressibility of tungsten boride (WB) researched by in-situ high pressure x-ray diffraction. | 10.1016/j.physb.2017.06.028
Investigations on the structural, elastic and electronic properties of the orthorhombic Zirconium–Nickel alloy under different pressure. It can be seen that our calculated elastic constants Cij satisfy the Born stability criteria when P ⩽55GPa, but when P ⩾60GPa, C 66 <0, which shows the structure of ZrNi is unstable above 60GPa. Henceforth, we only consider the values below 60GPa. | Henceforth, we only consider the values below 60GPa. | It can be seen that our calculated elastic constants Cij satisfy the Born stability criteria when P ⩽55GPa, but when P ⩾60GPa, C 66 <0, which shows the structure of ZrNi is unstable above 60GPa. | Investigations on the structural, elastic and electronic properties of the orthorhombic Zirconium–Nickel alloy under different pressure. | 10.1016/j.commatsci.2012.07.013
From atomic-scale to mesoscale: A characterization of geopolymer composites using molecular dynamics and peridynamics simulations. The GB phase had a total of 46,148 atoms and nanoscale voids containing 2.66% (wt.)% water molecules consistent with our prior study [23] and experimental observations [56]. The Si/Al ratio was fixed at 2.0 with a Na/Al ratio of 1.0. | The Si/Al ratio was fixed at 2.0 with a Na/Al ratio of 1.0. | The GB phase had a total of 46,148 atoms and nanoscale voids containing 2.66% (wt.)% water molecules consistent with our prior study [23] and experimental observations [56]. | From atomic-scale to mesoscale: A characterization of geopolymer composites using molecular dynamics and peridynamics simulations. | 10.1016/j.commatsci.2020.110038
Structural and thermodynamic properties of antiperovskite SbNMg3. While for a given temperature, α decreases strongly with increasing pressure, and it is very small at higher temperatures and higher pressures. In this paper, using the FP-LAPW and the quasi-harmonic Debye model, we have presented an analysis of the structural, elastic and thermodynamic properties of SbNMg3 antiperovskite. | In this paper, using the FP-LAPW and the quasi-harmonic Debye model, we have presented an analysis of the structural, elastic and thermodynamic properties of SbNMg3 antiperovskite. | While for a given temperature, α decreases strongly with increasing pressure, and it is very small at higher temperatures and higher pressures. | Structural and thermodynamic properties of antiperovskite SbNMg3. | 10.1016/j.commatsci.2008.02.006
New superhard carbon allotropes based on C20 fullerene. The valence band tops of three phases are all at the Z point and the conduction band bottoms are at G, G and Z, respectively. The phases I and II are insulating with indirect band gap 2.7 and 4.0eV. | The phases I and II are insulating with indirect band gap 2.7 and 4.0eV. | The valence band tops of three phases are all at the Z point and the conduction band bottoms are at G, G and Z, respectively. | New superhard carbon allotropes based on C20 fullerene. | 10.1016/j.carbon.2013.06.086
Investigating the elastic, mechanical, and thermal properties of polycrystalline Mo2C under high pressure and high temperature. To gain insight into the ductile-brittle behavior of β-Mo2C, the shear anisotropy factors (Pugh's criterion) κ = B/G were calculated [52]. According to Pugh's criterion, solid materials with a κ value lower than 1.75 exhibit brittleness. | According to Pugh's criterion, solid materials with a κ value lower than 1.75 exhibit brittleness. | To gain insight into the ductile-brittle behavior of β-Mo2C, the shear anisotropy factors (Pugh's criterion) κ = B/G were calculated [52]. | Investigating the elastic, mechanical, and thermal properties of polycrystalline Mo2C under high pressure and high temperature. | 10.1016/j.ceramint.2022.10.195
Influence of Se doping on recently synthesized NaInS2-xSex solid solutions for potential thermo-mechanical applications studied via first-principles method. H micro is linked to the Young modulus and Poisson’s ratio, while H macro, sometimes called the Chen hardness is estimated from shear and bulk moduli. Theoretical description underlying both the hardness formulae can be found elsewhere [44,45]. | Theoretical description underlying both the hardness formulae can be found elsewhere [44,45]. | H micro is linked to the Young modulus and Poisson’s ratio, while H macro, sometimes called the Chen hardness is estimated from shear and bulk moduli. | Influence of Se doping on recently synthesized NaInS2-xSex solid solutions for potential thermo-mechanical applications studied via first-principles method. | 10.1016/j.mtcomm.2020.101988
Mechanical properties of an Al91–Mn6–Nd3 nanostructured alloy. The values of the loading and unloading rates (expressed in mN/min) were set up at twice the value of the maximum applied load according to the rule proposed by Quinn et al. [21]. A dwell-time of 15s was imposed according to the standard indentation test procedure followed for conducting classical indentation tests and which has been extended to instrumented indentation tests. | A dwell-time of 15s was imposed according to the standard indentation test procedure followed for conducting classical indentation tests and which has been extended to instrumented indentation tests. | The values of the loading and unloading rates (expressed in mN/min) were set up at twice the value of the maximum applied load according to the rule proposed by Quinn et al. [21]. | Mechanical properties of an Al91–Mn6–Nd3 nanostructured alloy. | 10.1016/j.msea.2011.06.003
Thermal expansion and compressibility of alamosite (PbSiO3) determined by in-situ synchrotron X-ray diffraction. The high pressure diffraction patterns shows an accentuated shift of the peaks to higher angles and an increase in their widths at half maximum, characterizing both: a lattice compression and a tendency of the monoclinic structure of alamosite to become amorphous [28]. The calculated lattice parameters values are displayed as a function of the temperature and pressure in Fig. 4 . | The calculated lattice parameters values are displayed as a function of the temperature and pressure in Fig. 4 . | The high pressure diffraction patterns shows an accentuated shift of the peaks to higher angles and an increase in their widths at half maximum, characterizing both: a lattice compression and a tendency of the monoclinic structure of alamosite to become amorphous [28]. | Thermal expansion and compressibility of alamosite (PbSiO3) determined by in-situ synchrotron X-ray diffraction. | 10.1016/j.ceramint.2022.08.012
Influence of lattice defects on the high pressure properties of Ni0.66Mn2.3 4O4 NTC ceramics. Reports pointing to some lattice defects in the anionic sublattice of the nickel-manganese spinel are relatively rare and inconsistent. Some of them indicate the presence of an excess of oxide anions (NiMn2O4+δ ) [15], others suggest rather a deficiency of oxygen in the spinel lattice (NiMn2O4-δ ) [16]. | Some of them indicate the presence of an excess of oxide anions (NiMn2O4+δ ) [15], others suggest rather a deficiency of oxygen in the spinel lattice (NiMn2O4-δ ) [16]. | Reports pointing to some lattice defects in the anionic sublattice of the nickel-manganese spinel are relatively rare and inconsistent. | Influence of lattice defects on the high pressure properties of Ni0.66Mn2.3 4O4 NTC ceramics. | 10.1016/j.ceramint.2022.11.106
First-principles study of the structural and thermodynamic properties of AsNMg3 antiperovskite. To ensure proper convergence of the self-consistency calculation, the calculated total energy of the crystal converged to less than 0.5mRy. To investigate the thermodynamic properties of AsNMg3, we apply the quasi-harmonic Debye model [13], in which the non-equilibrium Gibbs function G *(V; P, T) can be written in the form ofE(V) is the total energy per unit cell, PV corresponds to the constant hydrostatic pressure condition, θ(V) is the Debye temperature, and A vib is the vibrational term, which can be written using the Debye model of the phonon density of states as [14,15] n is the number of atoms per formula unit, D(θ/T ) represents the Debye integral, and for an isotropic solid, θ is expressed as [14]. | To investigate the thermodynamic properties of AsNMg3, we apply the quasi-harmonic Debye model [13], in which the non-equilibrium Gibbs function G *(V; P, T) can be written in the form ofE(V) is the total energy per unit cell, PV corresponds to the constant hydrostatic pressure condition, θ(V) is the Debye temperature, and A vib is the vibrational term, which can be written using the Debye model of the phonon density of states as [14,15] n is the number of atoms per formula unit, D(θ/T ) represents the Debye integral, and for an isotropic solid, θ is expressed as [14]. | To ensure proper convergence of the self-consistency calculation, the calculated total energy of the crystal converged to less than 0.5mRy. | First-principles study of the structural and thermodynamic properties of AsNMg3 antiperovskite. | 10.1016/j.physb.2008.01.047
Influence of lattice defects on the high pressure properties of Ni0.66Mn2.3 4O4 NTC ceramics. The Mn 2p spectrum of Ni0.66Mn2.34O4 oxide is a superimposition of Mn4+, Mn3+, and Mn2+ peaks, as shown in Fig. 1 , demonstrating that Mn exists in three different oxidation states. Deconvolution of the XPS spectrum of Mn 2p3/2 and Mn 2p1/2 contributions gave binding energies located at 641.1 eV (Mn 2p3/2) and 652.8 eV (Mn 2p1/2) which could be assigned to Mn2+, at 642.1 eV and 653.8 eV that correspond to Mn 2p3/2 and Mn 2p1/2 of Mn3+ and those of Mn4+ are located at 642.7 eV (Mn 2p3/2) and 654.8 eV (Mn 2p1/2). | Deconvolution of the XPS spectrum of Mn 2p3/2 and Mn 2p1/2 contributions gave binding energies located at 641.1 eV (Mn 2p3/2) and 652.8 eV (Mn 2p1/2) which could be assigned to Mn2+, at 642.1 eV and 653.8 eV that correspond to Mn 2p3/2 and Mn 2p1/2 of Mn3+ and those of Mn4+ are located at 642.7 eV (Mn 2p3/2) and 654.8 eV (Mn 2p1/2). | The Mn 2p spectrum of Ni0.66Mn2.34O4 oxide is a superimposition of Mn4+, Mn3+, and Mn2+ peaks, as shown in Fig. 1 , demonstrating that Mn exists in three different oxidation states. | Influence of lattice defects on the high pressure properties of Ni0.66Mn2.3 4O4 NTC ceramics. | 10.1016/j.ceramint.2022.11.106
Mechanical properties of an Al91–Mn6–Nd3 nanostructured alloy. Additionally, it can be inclined in a rotation plane of the cooling roller with a variable angle in the range of ±30°. The caster, which is shown in Fig. 2b, is provided with a nozzle for the melt ejection. | The caster, which is shown in Fig. 2b, is provided with a nozzle for the melt ejection. | Additionally, it can be inclined in a rotation plane of the cooling roller with a variable angle in the range of ±30°. | Mechanical properties of an Al91–Mn6–Nd3 nanostructured alloy. | 10.1016/j.msea.2011.06.003
Amorphous silicon triboride: A first principles study. In order to see how amorphization affects on the electronic structure of SiB3 and to uncover if the amorphous form can serve as an electronic material, we study its electron density of states (EDOS) and partial electron density of states (PDOS) and compare them with those of the crsytal. The EDOS of the amorphous and crystalline phases is depicted in Fig. 6 . | The EDOS of the amorphous and crystalline phases is depicted in Fig. 6 . | In order to see how amorphization affects on the electronic structure of SiB3 and to uncover if the amorphous form can serve as an electronic material, we study its electron density of states (EDOS) and partial electron density of states (PDOS) and compare them with those of the crsytal. | Amorphous silicon triboride: A first principles study. | 10.1016/j.jnoncrysol.2020.119995
Tensile behavior of Al1− x Mo x crystalline and amorphous thin films. At the pure Al extreme, the lattice parameter was measured to be very close to the known aAl =4.048Å. The data up to ∼10at.%% Mo shows a linear decrease in a, illustrating Vegard’s law and the accommodation of Mo solute atoms in Al. | The data up to ∼10at.%% Mo shows a linear decrease in a, illustrating Vegard’s law and the accommodation of Mo solute atoms in Al. | At the pure Al extreme, the lattice parameter was measured to be very close to the known aAl =4.048Å. | Tensile behavior of Al1− x Mo x crystalline and amorphous thin films. | 10.1016/j.actamat.2012.11.020
Signatures of the effects of defects on the bulk moduli of crystalline solids. For sufficiently small applied hydrostatic strains, the change in stacking fault energy will be correspondingly small, but nevertheless may contribute noticeably to K , which involves a second derivative. Therefore, as a means of demonstrating the existence of S 2 for a dislocation, we confined our calculations reported here to sessile dislocations with b = a 〈100〉 in Ni. | Therefore, as a means of demonstrating the existence of S 2 for a dislocation, we confined our calculations reported here to sessile dislocations with b = a 〈100〉 in Ni. | For sufficiently small applied hydrostatic strains, the change in stacking fault energy will be correspondingly small, but nevertheless may contribute noticeably to K , which involves a second derivative. | Signatures of the effects of defects on the bulk moduli of crystalline solids. | 10.1016/j.commatsci.2021.110705
Compressibility of CO intercalated C60 crystals. Increasing pressure gradually suppresses the dynamics of the CO molecules at room temperature [11]. Here we report the pressure dependence of the lattice constant of (CO) x C60 at T=295 K and T=150 K. (CO) x C60, with x=0.67, was synthesized as described previously [7]. | Here we report the pressure dependence of the lattice constant of (CO) x C60 at T=295 K and T=150 K. (CO) x C60, with x=0.67, was synthesized as described previously [7]. | Increasing pressure gradually suppresses the dynamics of the CO molecules at room temperature [11]. | Compressibility of CO intercalated C60 crystals. | 10.1016/S0009-2614(00)00096-8
Signatures of the effects of defects on the bulk moduli of crystalline solids. Thus, the detectable change in concentration of point defects δ c = κ K P / S 3 , for the dislocation density δ ρ = κ K P / S 2 , and for the reciprocal grain size (approximately) δ g = κ K P / S 1 . The precision, κ , used in creating the third column in Table 1 is likely near the current threshold of the capability of measuring elastic constants. | The precision, κ , used in creating the third column in Table 1 is likely near the current threshold of the capability of measuring elastic constants. | Thus, the detectable change in concentration of point defects δ c = κ K P / S 3 , for the dislocation density δ ρ = κ K P / S 2 , and for the reciprocal grain size (approximately) δ g = κ K P / S 1 . | Signatures of the effects of defects on the bulk moduli of crystalline solids. | 10.1016/j.commatsci.2021.110705
Photoluminescence and phase transition in Er2O3 under high pressure. The pressure was determined by the ruby R1 fluorescence line [25]. The in situ monochromatic XRD experiments were performed at beamline 15U1 of the Shanghai Synchrotron Radiation Facility (SSRF). | The in situ monochromatic XRD experiments were performed at beamline 15U1 of the Shanghai Synchrotron Radiation Facility (SSRF). | The pressure was determined by the ruby R1 fluorescence line [25]. | Photoluminescence and phase transition in Er2O3 under high pressure. | 10.1016/j.jallcom.2017.07.219
Structural, elastic, thermodynamic, and electronic properties of BaHfO3: A first-principles study using GGA-PBEsol + TB-mBJ approach. The top of the valence band (VB) is at R and the bottom of the conduction band (CB) is at Γ, leading to an indirect band gap R-Γ of 5.66 eV, in good agreement with the experimental value (5.8 eV) of Dudek et al. [4] and the calculated value (5.9 eV) of Evarestov [51] using the hybrid exchange-correlation functional PBE0. The inter-band transition energies reported in the literature are significantly underestimated due to the exchange-correlation functionals used [14,15]. | The inter-band transition energies reported in the literature are significantly underestimated due to the exchange-correlation functionals used [14,15]. | The top of the valence band (VB) is at R and the bottom of the conduction band (CB) is at Γ, leading to an indirect band gap R-Γ of 5.66 eV, in good agreement with the experimental value (5.8 eV) of Dudek et al. [4] and the calculated value (5.9 eV) of Evarestov [51] using the hybrid exchange-correlation functional PBE0. | Structural, elastic, thermodynamic, and electronic properties of BaHfO3: A first-principles study using GGA-PBEsol + TB-mBJ approach. | 10.1016/j.cocom.2018.e00296
Phase stability and incompressibility of tungsten boride (WB) researched by in-situ high pressure x-ray diffraction. Further experimental details were described in Ref. [7]. The results confirm that the WB ceramics have great potential applications as new hard alloy tools in industry compared with WC-8wt%Co composites. | The results confirm that the WB ceramics have great potential applications as new hard alloy tools in industry compared with WC-8wt%Co composites. | Further experimental details were described in Ref. [7]. | Phase stability and incompressibility of tungsten boride (WB) researched by in-situ high pressure x-ray diffraction. | 10.1016/j.physb.2017.06.028
Electron energy-loss spectroscopy and first-principles calculation studies on a Ni–Ti shape memory alloy. The positions of all atoms were relaxed. In the case of Ni4Ti3, we used our own TEM and DFT data for lattice parameters and atomic positions [21], which were slightly different from previous data of [22]. | In the case of Ni4Ti3, we used our own TEM and DFT data for lattice parameters and atomic positions [21], which were slightly different from previous data of [22]. | The positions of all atoms were relaxed. | Electron energy-loss spectroscopy and first-principles calculation studies on a Ni–Ti shape memory alloy. | 10.1016/j.actamat.2007.10.001
Elastic and thermodynamic properties of the SiB 2O4 (B=Mg, Zn and Cd) cubic spinels: An ab initio FP-LAPW study. Debye temperature θ T increases when the pressure increases and decreases when the temperature increases. The predicted values of θ T at zero pressure and room temperature for SiMg2O4, SiZn2O4 and SiCd2O4, using the quasi-harmonic Debye model, are approximately 903.0, 592.2 and 571.7K, respectively, which are in reasonable agreement with the corresponding values calculated from the elastic constants (Table 4). | The predicted values of θ T at zero pressure and room temperature for SiMg2O4, SiZn2O4 and SiCd2O4, using the quasi-harmonic Debye model, are approximately 903.0, 592.2 and 571.7K, respectively, which are in reasonable agreement with the corresponding values calculated from the elastic constants (Table 4). | Debye temperature θ T increases when the pressure increases and decreases when the temperature increases. | Elastic and thermodynamic properties of the SiB 2O4 (B=Mg, Zn and Cd) cubic spinels: An ab initio FP-LAPW study. | 10.1016/j.mssp.2015.04.021
First-principles calculations of the effect of Ge content on the electronic, mechanical and acoustic properties of Li17Si4-xGex. For Li17Si4-xGex (x = 0, 2.3, 3.08, 3.53, and 4), the maximum Young's moduli are all along [1 1 0] plane and are 89.60, 75.44, 73.88, 72.93, and 68.57 GPa, respectively. The minimum Young's moduli are along [1 0 0] and [1 1 0] planes and are 59.72, 46.07, 44.52, 43.50, and 40.73 GPa, respectively. | The minimum Young's moduli are along [1 0 0] and [1 1 0] planes and are 59.72, 46.07, 44.52, 43.50, and 40.73 GPa, respectively. | For Li17Si4-xGex (x = 0, 2.3, 3.08, 3.53, and 4), the maximum Young's moduli are all along [1 1 0] plane and are 89.60, 75.44, 73.88, 72.93, and 68.57 GPa, respectively. | First-principles calculations of the effect of Ge content on the electronic, mechanical and acoustic properties of Li17Si4-xGex. | 10.1016/j.cap.2019.03.014
Mechanical properties of an Al91–Mn6–Nd3 nanostructured alloy. Finally, overpressure is applied to the melt by means of an inert gas in order to eject the melt through the ejection nozzle on the surface of the cooling roll. The optimum conditions for the fabrication of the ribbon are presented in Table 1 and the elaboration process is shown in Fig. 3 . | The optimum conditions for the fabrication of the ribbon are presented in Table 1 and the elaboration process is shown in Fig. 3 . | Finally, overpressure is applied to the melt by means of an inert gas in order to eject the melt through the ejection nozzle on the surface of the cooling roll. | Mechanical properties of an Al91–Mn6–Nd3 nanostructured alloy. | 10.1016/j.msea.2011.06.003
High pressure X-ray diffraction study of sodium oxide (Na2O): Observations of amorphization and equation of state measurements to 15.9 GPa. The sample was compressed up to 30.1 GPa at room temperature. Fig. 3 displays the representative XRD patterns at selected pressures. | Fig. 3 displays the representative XRD patterns at selected pressures. | The sample was compressed up to 30.1 GPa at room temperature. | High pressure X-ray diffraction study of sodium oxide (Na2O): Observations of amorphization and equation of state measurements to 15.9 GPa. | 10.1016/j.jallcom.2020.153793
Phase stability, mechanical and electronic properties of Hf-Te alloys from first-principles calculations. For the tetragonal, orthorhombic and monoclinic phases, those methods can be listed as [35–38] For the Trigonal phase [36,37]:Sij are the elastic compliances for the Hf-Te alloys. The relationship between the elastic constants and the elastic compliances can be expressed as [38] So, in our calculations, the estimations for B and G are obtained by the Voigt-Reuss-Hill (VRH) way [36]: Young's modulus (E), Poisson's ratio (v) and the Debye temperature (Θ D ) can be calculated by using the following formulae [39-45]:h is Planck's constant, kb is Boltzmann's constant, NA is the Avogadro number, M is the molecular weight, ρ is the density, n is the number of atoms per unit cell, and Va is the unit volume. | The relationship between the elastic constants and the elastic compliances can be expressed as [38] So, in our calculations, the estimations for B and G are obtained by the Voigt-Reuss-Hill (VRH) way [36]: Young's modulus (E), Poisson's ratio (v) and the Debye temperature (Θ D ) can be calculated by using the following formulae [39-45]:h is Planck's constant, kb is Boltzmann's constant, NA is the Avogadro number, M is the molecular weight, ρ is the density, n is the number of atoms per unit cell, and Va is the unit volume. | For the tetragonal, orthorhombic and monoclinic phases, those methods can be listed as [35–38] For the Trigonal phase [36,37]:Sij are the elastic compliances for the Hf-Te alloys. | Phase stability, mechanical and electronic properties of Hf-Te alloys from first-principles calculations. | 10.1016/j.cjph.2019.04.021
Photoluminescence and phase transition in Er2O3 under high pressure. The authors are also grateful to Ke Yang and Shuai Yan (BL15U1 of SSRF) for their X-ray diffraction measurements. Pressure-induced phase transitions in rare-earth sesquioxides (Ln2O3) have evoked increasing attention [1–8]. | Pressure-induced phase transitions in rare-earth sesquioxides (Ln2O3) have evoked increasing attention [1–8]. | The authors are also grateful to Ke Yang and Shuai Yan (BL15U1 of SSRF) for their X-ray diffraction measurements. | Photoluminescence and phase transition in Er2O3 under high pressure. | 10.1016/j.jallcom.2017.07.219
Amorphous silicon triboride: A first principles study. The first two peaks of B-Si pair of a-SiB3 are at 2.04 Å and 3.34 Å, respectively. They are again analogous to 1.99 Å and 3.34 Å in the crystalline phase. | They are again analogous to 1.99 Å and 3.34 Å in the crystalline phase. | The first two peaks of B-Si pair of a-SiB3 are at 2.04 Å and 3.34 Å, respectively. | Amorphous silicon triboride: A first principles study. | 10.1016/j.jnoncrysol.2020.119995
Structural studies of AgSbTe2 under pressure: Experimental and theoretical analyses. u.)% and ∼1.3 mRy/f. u. (18 meV/f. | u. (18 meV/f. | u.)% and ∼1.3 mRy/f. | Structural studies of AgSbTe2 under pressure: Experimental and theoretical analyses. | 10.1016/j.cap.2014.09.004
Pressure induced transformations in condensed and molecular phases of C60. The mutual orientation and distance between the two C60 molecules are the two input variables (see columns 3–5 in Table 1) to obtain various C60 dimer solids. In column 4 of Table 1 we show that final intercage distances estimated by using BP are in better agreement with the experimental values [20,21]. | In column 4 of Table 1 we show that final intercage distances estimated by using BP are in better agreement with the experimental values [20,21]. | The mutual orientation and distance between the two C60 molecules are the two input variables (see columns 3–5 in Table 1) to obtain various C60 dimer solids. | Pressure induced transformations in condensed and molecular phases of C60. | 10.1016/j.carbon.2009.10.021
Ab initio calculations of the thermal properties of boron arsenide. Our results in the current study indicate that the combination of DFPT-QHA and Slack’s model predicts κ ℓ values of BAs, which are lower than that of diamond and BN as described in Fig. 7. This is possibly due to high value of M ‾ and low value of θ a obtained for BAs when compared to diamond and BN as indicated in Table 4. | This is possibly due to high value of M ‾ and low value of θ a obtained for BAs when compared to diamond and BN as indicated in Table 4. | Our results in the current study indicate that the combination of DFPT-QHA and Slack’s model predicts κ ℓ values of BAs, which are lower than that of diamond and BN as described in Fig. 7. | Ab initio calculations of the thermal properties of boron arsenide. | 10.1016/j.commatsci.2020.109887
He intercalated C60 solid under high pressure. Therefore, they are expected to have different properties from those of the other carbon phases such as graphite, diamond, fcc–C60, and carbon nanotubes. Recently, it was reported that C60 molecules in peapods also polymerize by compression at room temperature [7] and it has been attracting much interest. | Recently, it was reported that C60 molecules in peapods also polymerize by compression at room temperature [7] and it has been attracting much interest. | Therefore, they are expected to have different properties from those of the other carbon phases such as graphite, diamond, fcc–C60, and carbon nanotubes. | He intercalated C60 solid under high pressure. | 10.1016/j.cplett.2007.09.050
Amorphous silicon triboride: A first principles study. According to Samsonov and Latysheva's study [10], c-SiB3 was available if the samples contained between 21 mol% and 27 mol% of Si. The invariant reaction for the SiB3 crystal was also reported in the literature [11,12]. | The invariant reaction for the SiB3 crystal was also reported in the literature [11,12]. | According to Samsonov and Latysheva's study [10], c-SiB3 was available if the samples contained between 21 mol% and 27 mol% of Si. | Amorphous silicon triboride: A first principles study. | 10.1016/j.jnoncrysol.2020.119995
Tensile behavior of Al1− x Mo x crystalline and amorphous thin films. VRR acknowledges support of Nanotechnology and Functional Materials Center, funded by the European FP7 Project No. 245916, and support from the Ministry Of Education and Science of the Republic of Serbia, under Project No. 172054. Polycrystalline metals consisting of grains with sizes less than 500nm (ultrafine-grained) and smaller (less than 100nm, nanocrystalline) have received considerable research and industrial attention in recent years, owing to their impressive strengths in comparison to their coarse-grained counterparts. | Polycrystalline metals consisting of grains with sizes less than 500nm (ultrafine-grained) and smaller (less than 100nm, nanocrystalline) have received considerable research and industrial attention in recent years, owing to their impressive strengths in comparison to their coarse-grained counterparts. | VRR acknowledges support of Nanotechnology and Functional Materials Center, funded by the European FP7 Project No. 245916, and support from the Ministry Of Education and Science of the Republic of Serbia, under Project No. 172054. | Tensile behavior of Al1− x Mo x crystalline and amorphous thin films. | 10.1016/j.actamat.2012.11.020
Compressibility of CO intercalated C60 crystals. Recently, (CO) x C60 was synthesized, and its properties were studied by infrared (IR) spectroscopy and nuclear magnetic resonance (NMR) [7]. X-ray powder diffraction showed that the CO molecules enter the C60 lattice at the octahedral sites [8]. | X-ray powder diffraction showed that the CO molecules enter the C60 lattice at the octahedral sites [8]. | Recently, (CO) x C60 was synthesized, and its properties were studied by infrared (IR) spectroscopy and nuclear magnetic resonance (NMR) [7]. | Compressibility of CO intercalated C60 crystals. | 10.1016/S0009-2614(00)00096-8
First-principles study of the structural and thermodynamic properties of AsNMg3 antiperovskite. It can be seen from Table 2 that as pressure increases, the heat capacity Cv decreases and the Debye temperature θ increases. The heat capacity Cv in this work is 109.41Jmol-1 K-1 at zero pressure and ambient temperature. | The heat capacity Cv in this work is 109.41Jmol-1 K-1 at zero pressure and ambient temperature. | It can be seen from Table 2 that as pressure increases, the heat capacity Cv decreases and the Debye temperature θ increases. | First-principles study of the structural and thermodynamic properties of AsNMg3 antiperovskite. | 10.1016/j.physb.2008.01.047
First-principles investigations on Pb–Ba intermetallic compounds. The DOS shown in Fig. 8 reveal that the part of TDOS, which the energy ranges from -4eV to 2eV, are mainly contributed by Pb 6p and Ba 5d states, while the part of TDOS near the energy of -8eV are primarily contributed by Pb 6s states. It indicates that the 6p states of Pb hybridize strongly with the Ba 5d states in the region ranging from -4eV to 2eV. | It indicates that the 6p states of Pb hybridize strongly with the Ba 5d states in the region ranging from -4eV to 2eV. | The DOS shown in Fig. 8 reveal that the part of TDOS, which the energy ranges from -4eV to 2eV, are mainly contributed by Pb 6p and Ba 5d states, while the part of TDOS near the energy of -8eV are primarily contributed by Pb 6s states. | First-principles investigations on Pb–Ba intermetallic compounds. | 10.1016/j.commatsci.2014.05.067
Influence of Se doping on recently synthesized NaInS2-xSex solid solutions for potential thermo-mechanical applications studied via first-principles method. Therefore, deviation of results for both calculations of hardness seems to be reasonable. It is noted that the values of H micro and H macro are in the range of 2.02–5.15 GPa, which suggest that all compounds under study are somewhat soft. | It is noted that the values of H micro and H macro are in the range of 2.02–5.15 GPa, which suggest that all compounds under study are somewhat soft. | Therefore, deviation of results for both calculations of hardness seems to be reasonable. | Influence of Se doping on recently synthesized NaInS2-xSex solid solutions for potential thermo-mechanical applications studied via first-principles method. | 10.1016/j.mtcomm.2020.101988
Experimental and theoretical high pressure study of calcium hydroxyaluminate phases. The increase in the mean values of intra-octahedral metal-O bonds, as seen experimentally, can be therefore associated with the average over roughly constant AlO bonds and longer FeO ones. Besides, iron-doping provokes a large shortening of hydrogen bonds (about 0.3Å on average), which is accompanied by an increased number of hydrogen bonds per H atom, going above unity. | Besides, iron-doping provokes a large shortening of hydrogen bonds (about 0.3Å on average), which is accompanied by an increased number of hydrogen bonds per H atom, going above unity. | The increase in the mean values of intra-octahedral metal-O bonds, as seen experimentally, can be therefore associated with the average over roughly constant AlO bonds and longer FeO ones. | Experimental and theoretical high pressure study of calcium hydroxyaluminate phases. | 10.1016/j.cemconres.2017.03.011
A theoretical investigation of the stability of crystalline silicon dicarbide. The eigenvalues of the stiffness matrix are all positive and the phonon dispersion plot in Fig. 8 shows no soft modes, indicating mechanical stability at zero pressure. The band structures and DOS for the glitter structure, as shown in Fig. 9 , and for the pyrite structure, as shown in Fig. 10 , both indicate that the two forms of SiC2 are metallic. | The band structures and DOS for the glitter structure, as shown in Fig. 9 , and for the pyrite structure, as shown in Fig. 10 , both indicate that the two forms of SiC2 are metallic. | The eigenvalues of the stiffness matrix are all positive and the phonon dispersion plot in Fig. 8 shows no soft modes, indicating mechanical stability at zero pressure. | A theoretical investigation of the stability of crystalline silicon dicarbide. | 10.1016/j.commatsci.2011.10.040
Experimental and theoretical high pressure study of calcium hydroxyaluminate phases. Stoichiometric katoite, Ca3Al2(OH)12, stratlingite, Ca4Al2(OH)12[Al2Si2O4(OH)8·6H2O], and ettringite, Ca6Al2(OH)12(SO4)3·26H2O, have been investigated as reference materials. Chiefly, we report new data for silicon-free iron-containing katoite, Ca3Al1.7Fe0.3(OH)12 and kuzelite, Ca4Al2(OH)12[(SO4)·6H2O]. | Chiefly, we report new data for silicon-free iron-containing katoite, Ca3Al1.7Fe0.3(OH)12 and kuzelite, Ca4Al2(OH)12[(SO4)·6H2O]. | Stoichiometric katoite, Ca3Al2(OH)12, stratlingite, Ca4Al2(OH)12[Al2Si2O4(OH)8·6H2O], and ettringite, Ca6Al2(OH)12(SO4)3·26H2O, have been investigated as reference materials. | Experimental and theoretical high pressure study of calcium hydroxyaluminate phases. | 10.1016/j.cemconres.2017.03.011
Prediction of heat capacity for crystalline substances. For that, a function Δ c p ( i ) is defined, which gives the difference in c p - c V between the calculated values for the numerical steps i and i - 1 as follow. Θ D , a function a + b · T + c · T 2 is fitted to the last three Δ c p ( i ) values Δ c p ( i - 1 ) , Δ c p ( i - 2 ) and Δ c p ( i - 3 ) using a, b and c as fitting parameters. | Θ D , a function a + b · T + c · T 2 is fitted to the last three Δ c p ( i ) values Δ c p ( i - 1 ) , Δ c p ( i - 2 ) and Δ c p ( i - 3 ) using a, b and c as fitting parameters. | For that, a function Δ c p ( i ) is defined, which gives the difference in c p - c V between the calculated values for the numerical steps i and i - 1 as follow. | Prediction of heat capacity for crystalline substances. | 10.1016/j.calphad.2019.01.017
Normal and anomalous self-healing mechanism of crystalline calcium silicate hydrates. These potentials are well suited empirical force fields available for an analysis of structural changes induced by pressure in tobermorite systems. The initial structures were built according to the NMR signal which are explained in detail in Section 3.5. | The initial structures were built according to the NMR signal which are explained in detail in Section 3.5. | These potentials are well suited empirical force fields available for an analysis of structural changes induced by pressure in tobermorite systems. | Normal and anomalous self-healing mechanism of crystalline calcium silicate hydrates. | 10.1016/j.cemconres.2021.106356
Investigating the elastic, mechanical, and thermal properties of polycrystalline Mo2C under high pressure and high temperature. However, the experimental Poisson's ratio (ν = 0.275) was slightly lower than the calculated value of ν = 0.280, which was attributed to the shear stress induced by the hydrostatic environment during the experiment. To gain insight into the ductile-brittle behavior of β-Mo2C, the shear anisotropy factors (Pugh's criterion) κ = B/G were calculated [52]. | To gain insight into the ductile-brittle behavior of β-Mo2C, the shear anisotropy factors (Pugh's criterion) κ = B/G were calculated [52]. | However, the experimental Poisson's ratio (ν = 0.275) was slightly lower than the calculated value of ν = 0.280, which was attributed to the shear stress induced by the hydrostatic environment during the experiment. | Investigating the elastic, mechanical, and thermal properties of polycrystalline Mo2C under high pressure and high temperature. | 10.1016/j.ceramint.2022.10.195
Signatures of the effects of defects on the bulk moduli of crystalline solids. The di-vacancy is two adjacent vacant sites aligned on a 〈110〉 direction whereas one of the tri-vacancies is three vacant sites aligned linearly in a 〈110〉 direction, and the other is three adjacent sites lying on a {111} plane, corresponding to a nascent Frank loop. Clearly the bulk modulus is nearly linear with 1 / V except for the largest 1 / V (smallest volumes of spheres containing the defect). | Clearly the bulk modulus is nearly linear with 1 / V except for the largest 1 / V (smallest volumes of spheres containing the defect). | The di-vacancy is two adjacent vacant sites aligned on a 〈110〉 direction whereas one of the tri-vacancies is three vacant sites aligned linearly in a 〈110〉 direction, and the other is three adjacent sites lying on a {111} plane, corresponding to a nascent Frank loop. | Signatures of the effects of defects on the bulk moduli of crystalline solids. | 10.1016/j.commatsci.2021.110705
Isostructural phase transition by point defect reorganization in the binary type-I clathrate Ba7.5Si45. In particular, no sp3 like bonds from the cage center to the framework are observed, while at the same time additional electronic states, expected to be very localized, are observed close to the Fermi level. Moreover, charge density difference plots and Bader analysis indicate that the Si atom in the cage center is indeed charge neutral (Fig. 8). | Moreover, charge density difference plots and Bader analysis indicate that the Si atom in the cage center is indeed charge neutral (Fig. 8). | In particular, no sp3 like bonds from the cage center to the framework are observed, while at the same time additional electronic states, expected to be very localized, are observed close to the Fermi level. | Isostructural phase transition by point defect reorganization in the binary type-I clathrate Ba7.5Si45. | 10.1016/j.actamat.2021.116824
High pressure study of low compressibility tetracalcium aluminum carbonate hydrates 3CaO·Al2O3·CaCO3·11H2O. The stability of monocarboaluminate and hemicarboaluminate has an impact on the bulk chemistry of cements in terms of the formation of ettringite. Several studies reported that this results in a higher volume of hydrated phases, which can contribute to the improvement in mechanical properties of cement pastes [6,7,15]. | Several studies reported that this results in a higher volume of hydrated phases, which can contribute to the improvement in mechanical properties of cement pastes [6,7,15]. | The stability of monocarboaluminate and hemicarboaluminate has an impact on the bulk chemistry of cements in terms of the formation of ettringite. | High pressure study of low compressibility tetracalcium aluminum carbonate hydrates 3CaO·Al2O3·CaCO3·11H2O. | 10.1016/j.cemconres.2011.08.004
Spherical shaped LiCo0.5Mn0.5PO4-carbon composite as high voltage cathode material for conventional and flexible Li-ion batteries. The Poisson ratio value is about ∼0.1074. The shear anisotropic factors for {100}, {010}, and {001} facets among different directions (A1, A2, and A3) for LMCP are ∼ 1.69, 1.19, and 1.06, respectively. | The shear anisotropic factors for {100}, {010}, and {001} facets among different directions (A1, A2, and A3) for LMCP are ∼ 1.69, 1.19, and 1.06, respectively. | The Poisson ratio value is about ∼0.1074. | Spherical shaped LiCo0.5Mn0.5PO4-carbon composite as high voltage cathode material for conventional and flexible Li-ion batteries. | 10.1016/j.carbon.2022.02.034
Modification of poly(ethylene glycol) on the microstructure and mechanical properties of calcium silicate hydrates. This means a meso-composite of C-S-H and PEG is formed, as shown in Fig. 9b (right-hand part). Importantly, the average particle size of the C-S-H/PEG samples along the c direction, fitted from the HP-XRD measurements, is only approximately 50 Å. | Importantly, the average particle size of the C-S-H/PEG samples along the c direction, fitted from the HP-XRD measurements, is only approximately 50 Å. | This means a meso-composite of C-S-H and PEG is formed, as shown in Fig. 9b (right-hand part). | Modification of poly(ethylene glycol) on the microstructure and mechanical properties of calcium silicate hydrates. | 10.1016/j.cemconres.2018.10.001
Elastic and electronic properties of M585 carbon under pressure. The thirteen independent components of the elastic constants should satisfy the well-known stability criteria [29]: The elastic constants of M585 at 0 GPa are shown in Table 2 with bulk modulus B, shear modulus G, Young's modulus E, and Poisson's ratio σ. The elastic constants C 11, C 22, C 33 represent the stiffness of the material when applying stress along the [100], [010] and [001] directions, respectively. | The elastic constants C 11, C 22, C 33 represent the stiffness of the material when applying stress along the [100], [010] and [001] directions, respectively. | The thirteen independent components of the elastic constants should satisfy the well-known stability criteria [29]: The elastic constants of M585 at 0 GPa are shown in Table 2 with bulk modulus B, shear modulus G, Young's modulus E, and Poisson's ratio σ. | Elastic and electronic properties of M585 carbon under pressure. | 10.1016/j.cjph.2016.05.001
Ab initio study of the pressure dependence of mechanical and thermodynamic properties of GeB 2O4 (B = Mg, Zn and Cd) spinel crystals. If the 3D representation is of spherical symmetric shape, it means that the material is isotropic, otherwise, it shows its degree of anisotropy if it deviates from a perfect spherical shape. Fig. 3 envisaged the 3D shape of the Young modulus for all three spinel compounds i.e. GeMg2O4, GeZn2O4, and GeCd2O4, and their cross-section in ab-plane. | Fig. 3 envisaged the 3D shape of the Young modulus for all three spinel compounds i.e. GeMg2O4, GeZn2O4, and GeCd2O4, and their cross-section in ab-plane. | If the 3D representation is of spherical symmetric shape, it means that the material is isotropic, otherwise, it shows its degree of anisotropy if it deviates from a perfect spherical shape. | Ab initio study of the pressure dependence of mechanical and thermodynamic properties of GeB 2O4 (B = Mg, Zn and Cd) spinel crystals. | 10.1016/j.cocom.2022.e00705
Pressure induced transformations in condensed and molecular phases of C60. This strengthens the idea that there is no phase transition at this pressure. Therefore, from the study we can conclude that TP is not suitable for C60 systems above 400 GPa. | Therefore, from the study we can conclude that TP is not suitable for C60 systems above 400 GPa. | This strengthens the idea that there is no phase transition at this pressure. | Pressure induced transformations in condensed and molecular phases of C60. | 10.1016/j.carbon.2009.10.021
Phase transition and high-pressure behavior of ulexite, a potential aggregate in radiation-shielding concretes. The structural changes pertaining to the ulexite-to-ulexite-II phase transition will be discussed in the next sections. Atomic coordinates, site occupancy factors and displacement parameters of the structure refinements of ulexite and ulexite-II are given in Table S1 (SM). | Atomic coordinates, site occupancy factors and displacement parameters of the structure refinements of ulexite and ulexite-II are given in Table S1 (SM). | The structural changes pertaining to the ulexite-to-ulexite-II phase transition will be discussed in the next sections. | Phase transition and high-pressure behavior of ulexite, a potential aggregate in radiation-shielding concretes. | 10.1016/j.conbuildmat.2021.123188
Phase transition and high-pressure behavior of ulexite, a potential aggregate in radiation-shielding concretes. This is due to the tilting of the B5a and B3a tetrahedra around the O6 oxygen hinge, which in turn decreases its distances to Na_a of about 0.2 Å with respect to the configuration-B. The differences between the B-O distances in the A and B configurations are marginal if compared to the tilting of the B3 and B5 tetrahedra. | The differences between the B-O distances in the A and B configurations are marginal if compared to the tilting of the B3 and B5 tetrahedra. | This is due to the tilting of the B5a and B3a tetrahedra around the O6 oxygen hinge, which in turn decreases its distances to Na_a of about 0.2 Å with respect to the configuration-B. | Phase transition and high-pressure behavior of ulexite, a potential aggregate in radiation-shielding concretes. | 10.1016/j.conbuildmat.2021.123188
Spherical shaped LiCo0.5Mn0.5PO4-carbon composite as high voltage cathode material for conventional and flexible Li-ion batteries. The theoretical values of oxidation and reduction potentials are 4.6 and 4.3 V, respectively. The theoretical specific capacity, gravimetrical energy, and power densities are 169.1 mA h g-1, 85.164 kW h kg-1, and 85.164 kW kg-1, respectively. | The theoretical specific capacity, gravimetrical energy, and power densities are 169.1 mA h g-1, 85.164 kW h kg-1, and 85.164 kW kg-1, respectively. | The theoretical values of oxidation and reduction potentials are 4.6 and 4.3 V, respectively. | Spherical shaped LiCo0.5Mn0.5PO4-carbon composite as high voltage cathode material for conventional and flexible Li-ion batteries. | 10.1016/j.carbon.2022.02.034
First-principles investigations on Pb–Ba intermetallic compounds. To calculate the elastic constants Cij , a serial of deformed cells (strain) ε ( i ) are introduced and optimized to calculate the tensor of elastic constants. The elastic strain energy U is given by the follow [20]:E is the energy difference; V 0 is the volume of the original cell; Cij is the elastic constants; ei and ej are strain. | The elastic strain energy U is given by the follow [20]:E is the energy difference; V 0 is the volume of the original cell; Cij is the elastic constants; ei and ej are strain. | To calculate the elastic constants Cij , a serial of deformed cells (strain) ε ( i ) are introduced and optimized to calculate the tensor of elastic constants. | First-principles investigations on Pb–Ba intermetallic compounds. | 10.1016/j.commatsci.2014.05.067
First-principles investigations on Pb–Ba intermetallic compounds. The elastic constant C 11 characterizes the x direction resistance to linear compression [25]. It is obvious that the calculated C 11 for BaPb3 is larger than the other Pb–Ba compounds, which indicate that BaPb3 is very incompressible under uniaxial stress along the x axis. | It is obvious that the calculated C 11 for BaPb3 is larger than the other Pb–Ba compounds, which indicate that BaPb3 is very incompressible under uniaxial stress along the x axis. | The elastic constant C 11 characterizes the x direction resistance to linear compression [25]. | First-principles investigations on Pb–Ba intermetallic compounds. | 10.1016/j.commatsci.2014.05.067
Electron energy-loss spectroscopy and first-principles calculation studies on a Ni–Ti shape memory alloy. Another factor influencing the position of the plasmon peaks is the crystal size. Theoretical calculations showed that the peak energy would increase with decreasing the particle size to below 5nm [45]. | Theoretical calculations showed that the peak energy would increase with decreasing the particle size to below 5nm [45]. | Another factor influencing the position of the plasmon peaks is the crystal size. | Electron energy-loss spectroscopy and first-principles calculation studies on a Ni–Ti shape memory alloy. | 10.1016/j.actamat.2007.10.001
Modification of poly(ethylene glycol) on the microstructure and mechanical properties of calcium silicate hydrates. 29Si MAS NMR and scanning electron microscopy with energy-dispersive X-ray spectroscopy (SEM-EDS) are performed to understand the effects of PEG modification on the local chemical environment and composition of C-S-H, while nanoindentation measurements illustrate the interactions between the organic and inorganic phases at the mesoscale. C-S-H sample with a calcium to silicon ratio (C/S) of 1.3 was synthesized by mixing stoichiometric amounts of calcium oxide (CaO), fumed silica (SiO2), and deionized water. | C-S-H sample with a calcium to silicon ratio (C/S) of 1.3 was synthesized by mixing stoichiometric amounts of calcium oxide (CaO), fumed silica (SiO2), and deionized water. | 29Si MAS NMR and scanning electron microscopy with energy-dispersive X-ray spectroscopy (SEM-EDS) are performed to understand the effects of PEG modification on the local chemical environment and composition of C-S-H, while nanoindentation measurements illustrate the interactions between the organic and inorganic phases at the mesoscale. | Modification of poly(ethylene glycol) on the microstructure and mechanical properties of calcium silicate hydrates. | 10.1016/j.cemconres.2018.10.001
First-principles investigations on Pb–Ba intermetallic compounds. The results of elastic constants reveal these compounds are mechanically stable. The hardness for all the calculated compounds is less than 10GPa. | The hardness for all the calculated compounds is less than 10GPa. | The results of elastic constants reveal these compounds are mechanically stable. | First-principles investigations on Pb–Ba intermetallic compounds. | 10.1016/j.commatsci.2014.05.067
Investigating the elastic, mechanical, and thermal properties of polycrystalline Mo2C under high pressure and high temperature. Polycrystalline molybdenum powder (99.99% purity) and carbon powder (99.95% purity) were purchased commercially from Alfa Aesar Co., Ltd., Shanghai China. These powders were mixed in a Mo:C molar ratio of 2:1 and used as the initial powder. | These powders were mixed in a Mo:C molar ratio of 2:1 and used as the initial powder. | Polycrystalline molybdenum powder (99.99% purity) and carbon powder (99.95% purity) were purchased commercially from Alfa Aesar Co., Ltd., Shanghai China. | Investigating the elastic, mechanical, and thermal properties of polycrystalline Mo2C under high pressure and high temperature. | 10.1016/j.ceramint.2022.10.195
Spherical shaped LiCo0.5Mn0.5PO4-carbon composite as high voltage cathode material for conventional and flexible Li-ion batteries. The internal vibrations lie within the range of 400–1200 cm-1. External stretchings within the range of 108–350 cm-1 reveal the characteristic frequencies related to Li-O lattice vibrations. | External stretchings within the range of 108–350 cm-1 reveal the characteristic frequencies related to Li-O lattice vibrations. | The internal vibrations lie within the range of 400–1200 cm-1. | Spherical shaped LiCo0.5Mn0.5PO4-carbon composite as high voltage cathode material for conventional and flexible Li-ion batteries. | 10.1016/j.carbon.2022.02.034
Influence of Se doping on recently synthesized NaInS2-xSex solid solutions for potential thermo-mechanical applications studied via first-principles method. Again, the linear thermal expansion coefficient ( α ), specific heat at constant pressure ( C p ) are estimated according the following equations [61]: B T , v m a n d γ be the isothermal bulk modulus, molar volume and Grüneisen parameter, respectively. The temperature dependences of specific heats, C v and C p in the temperature range 0–1000 K are shown in Fig. 10 . | The temperature dependences of specific heats, C v and C p in the temperature range 0–1000 K are shown in Fig. 10 . | Again, the linear thermal expansion coefficient ( α ), specific heat at constant pressure ( C p ) are estimated according the following equations [61]: B T , v m a n d γ be the isothermal bulk modulus, molar volume and Grüneisen parameter, respectively. | Influence of Se doping on recently synthesized NaInS2-xSex solid solutions for potential thermo-mechanical applications studied via first-principles method. | 10.1016/j.mtcomm.2020.101988
Elasticity, thermal expansion and compressive behavior of Mg65Cu25Tb10 bulk metallic glass. That the normal local structure similar to that of other BMGs and covalently bonding structures similar to those of oxide glasses may coexist has been found in the Ce-based BMG [23]. In this case, it is not strange a larger thermal expansion in MgCuTb BMG shown in Fig. 3, which is two order larger than that of SiO2 glass: low (fourfold) coordination allows larger bending vibrations in the form of motion of the bridging oxygen. | In this case, it is not strange a larger thermal expansion in MgCuTb BMG shown in Fig. 3, which is two order larger than that of SiO2 glass: low (fourfold) coordination allows larger bending vibrations in the form of motion of the bridging oxygen. | That the normal local structure similar to that of other BMGs and covalently bonding structures similar to those of oxide glasses may coexist has been found in the Ce-based BMG [23]. | Elasticity, thermal expansion and compressive behavior of Mg65Cu25Tb10 bulk metallic glass. | 10.1016/j.jnoncrysol.2009.02.008
Mechanical properties of an Al91–Mn6–Nd3 nanostructured alloy. As an example, Inoue et al. [12] obtained remarkable results on Al-TM-RE alloys in which the Al content exceeded 85at.%% of transition metals (TM), mainly Ni, Fe, Mn and Co, which were added as alloying elements in concentrations in the range of 2–10at.%%. Also, a maximum of 10at.%% of rare earths (RE) alloying elements were present in the alloy composition. | Also, a maximum of 10at.%% of rare earths (RE) alloying elements were present in the alloy composition. | As an example, Inoue et al. [12] obtained remarkable results on Al-TM-RE alloys in which the Al content exceeded 85at.%% of transition metals (TM), mainly Ni, Fe, Mn and Co, which were added as alloying elements in concentrations in the range of 2–10at.%%. | Mechanical properties of an Al91–Mn6–Nd3 nanostructured alloy. | 10.1016/j.msea.2011.06.003
Bulk modulus of basic sodalite, Na8[AlSiO4]6(OH)2·2H2O, a possible zeolitic precursor in coal-fly-ash-based geopolymers. In general, the sodalite framework structure can be modified by a variety of host–guest interactions between the aluminosilicate framework and non-framework guest molecules, such as cations (Li+, Na+, and K+), anions (Cl- and OH-), or neutral molecules (e.g., H2O), resulting in unit cell volume change [45]. The bond lengths of Al–O and Si–O of the sodalite framework structure should be constant, irrespective of the guest ions [46], and quite rigid so that the volume change of the unit cell is mainly governed by the tilting of AlO4 or SiO4 tetrahedra of the framework [45]; therefore, the larger the unit cell of sodalite, the more flexible the structure, resulting in a tendency to change geometrically under pressure (i.e., become more compressible). | The bond lengths of Al–O and Si–O of the sodalite framework structure should be constant, irrespective of the guest ions [46], and quite rigid so that the volume change of the unit cell is mainly governed by the tilting of AlO4 or SiO4 tetrahedra of the framework [45]; therefore, the larger the unit cell of sodalite, the more flexible the structure, resulting in a tendency to change geometrically under pressure (i.e., become more compressible). | In general, the sodalite framework structure can be modified by a variety of host–guest interactions between the aluminosilicate framework and non-framework guest molecules, such as cations (Li+, Na+, and K+), anions (Cl- and OH-), or neutral molecules (e.g., H2O), resulting in unit cell volume change [45]. | Bulk modulus of basic sodalite, Na8[AlSiO4]6(OH)2·2H2O, a possible zeolitic precursor in coal-fly-ash-based geopolymers. | 10.1016/j.cemconres.2010.09.012
Ab initio calculations of the thermal properties of boron arsenide. The summation runs over all the available phonon branches j and all the wave vectors q in the BZ. Similarly, the Helmholtz free energy (F) of solids at a given temperature (T) and volume (V) can be expressed as F ph is the contribution to free energy from phonons, and it can be defined as The Helmholtz free energy curves were computed as a function of temperature and at different cell volumes of BAs, using Eqs. (3) and (4), and are plotted in Fig. 2 for GGA (blue curves) and LDA (red curves) functionals. | Similarly, the Helmholtz free energy (F) of solids at a given temperature (T) and volume (V) can be expressed as F ph is the contribution to free energy from phonons, and it can be defined as The Helmholtz free energy curves were computed as a function of temperature and at different cell volumes of BAs, using Eqs. (3) and (4), and are plotted in Fig. 2 for GGA (blue curves) and LDA (red curves) functionals. | The summation runs over all the available phonon branches j and all the wave vectors q in the BZ. | Ab initio calculations of the thermal properties of boron arsenide. | 10.1016/j.commatsci.2020.109887
Influence of lattice defects on the high pressure properties of Ni0.66Mn2.3 4O4 NTC ceramics. The authors declare that they have no known competing financial interests or personal relationships that could have appeared to influence the work reported in this paper. We thank the beamline staff at I711 for their kind assistance and MAX-lab for providing the beamtime. | We thank the beamline staff at I711 for their kind assistance and MAX-lab for providing the beamtime. | The authors declare that they have no known competing financial interests or personal relationships that could have appeared to influence the work reported in this paper. | Influence of lattice defects on the high pressure properties of Ni0.66Mn2.3 4O4 NTC ceramics. | 10.1016/j.ceramint.2022.11.106
Results of physical bowing parameters of ZnSe x Te1−x ternary semiconductor from ab initio study. We organize this paper as follows: we present the calculation procedure in section 2. Next, our results are detailed in section 3, in which the different structural, electronic and optical bowing parameters will be determined and discussed. | Next, our results are detailed in section 3, in which the different structural, electronic and optical bowing parameters will be determined and discussed. | We organize this paper as follows: we present the calculation procedure in section 2. | Results of physical bowing parameters of ZnSe x Te1−x ternary semiconductor from ab initio study. | 10.1016/j.cocom.2018.e00337
First-principles investigations on Pb–Ba intermetallic compounds. Phase stability, elastic moduli, hardness, elastic anisotropy properties, Debye temperatures, and electronic structures of the Pb–Ba intermetallic compounds were investigated and discussed by using the first-principles calculations. The formation enthalpies indicate that the phase stabilities of these compounds follow the order: BaPb3 <Ba3Pb5 <Ba2Pb<Ba5Pb3 <BaPb. | The formation enthalpies indicate that the phase stabilities of these compounds follow the order: BaPb3 <Ba3Pb5 <Ba2Pb<Ba5Pb3 <BaPb. | Phase stability, elastic moduli, hardness, elastic anisotropy properties, Debye temperatures, and electronic structures of the Pb–Ba intermetallic compounds were investigated and discussed by using the first-principles calculations. | First-principles investigations on Pb–Ba intermetallic compounds. | 10.1016/j.commatsci.2014.05.067
Normal and anomalous self-healing mechanism of crystalline calcium silicate hydrates. The rotor was spun at 20 kHz on a Bruker Ultrashild 600WB Plus with a 14.1 T magnet, operating at 119.23 MHz. The magic angle was set to 54.734°, using KBr as a reference. | The magic angle was set to 54.734°, using KBr as a reference. | The rotor was spun at 20 kHz on a Bruker Ultrashild 600WB Plus with a 14.1 T magnet, operating at 119.23 MHz. | Normal and anomalous self-healing mechanism of crystalline calcium silicate hydrates. | 10.1016/j.cemconres.2021.106356
Orthorhombic C14 carbon: A novel superhard sp 3 carbon allotrope. It is also a semiconductor with a direct band gap of 4.60 eV, exhibiting potential applications in optoelectronic devices. The satisfactory match between simulated and experimental XRD patterns suggests the possible presence of C14 carbon in the detonation soot specimen. | The satisfactory match between simulated and experimental XRD patterns suggests the possible presence of C14 carbon in the detonation soot specimen. | It is also a semiconductor with a direct band gap of 4.60 eV, exhibiting potential applications in optoelectronic devices. | Orthorhombic C14 carbon: A novel superhard sp 3 carbon allotrope. | 10.1016/j.carbon.2019.09.049
Experimental and theoretical high pressure study of calcium hydroxyaluminate phases. Firstly, the katoite crystal structure can incorporate many elements, as any hydrogarnet, and even a minor dopant content can modify the elastic properties. Secondly, the bulk modulus obtained using single crystal may be different from those obtained from powder diffraction as the particle size and morphology of the samples are different [59,60]. | Secondly, the bulk modulus obtained using single crystal may be different from those obtained from powder diffraction as the particle size and morphology of the samples are different [59,60]. | Firstly, the katoite crystal structure can incorporate many elements, as any hydrogarnet, and even a minor dopant content can modify the elastic properties. | Experimental and theoretical high pressure study of calcium hydroxyaluminate phases. | 10.1016/j.cemconres.2017.03.011
Ab initio calculations of the thermal properties of boron arsenide. The exchange and correlation potentials treated in the generalized gradient approximation (GGA) of Perdew-Burke-Emzerhof (PBE) and local density approximation (LDA) of Perdew-Zunger (PZ) were used for the calculations [19,20]. The plane wave basis set with a cutoff energy of 80 Ry was used. | The plane wave basis set with a cutoff energy of 80 Ry was used. | The exchange and correlation potentials treated in the generalized gradient approximation (GGA) of Perdew-Burke-Emzerhof (PBE) and local density approximation (LDA) of Perdew-Zunger (PZ) were used for the calculations [19,20]. | Ab initio calculations of the thermal properties of boron arsenide. | 10.1016/j.commatsci.2020.109887
Compression effect on structure of the Li-stabilized high-temperature phase of Mn3(VO4)2 with composition Li0.2Mn2.9(VO4)2 - Raman spectroscopic and X-ray diffraction investigations. The pressure retrieved Li-MnVO (from 26.5 GPa) has V-O symmetric stretching mode at 833 cm-1 compared to pristine Li-MnVO (823 cm-1) indicating that the new phase also has VO4 units but with shorter V‒O bonds. Presence of a new mode at around 700 cm-1 indicate rearrangements of V‒O bonds during decompression. | Presence of a new mode at around 700 cm-1 indicate rearrangements of V‒O bonds during decompression. | The pressure retrieved Li-MnVO (from 26.5 GPa) has V-O symmetric stretching mode at 833 cm-1 compared to pristine Li-MnVO (823 cm-1) indicating that the new phase also has VO4 units but with shorter V‒O bonds. | Compression effect on structure of the Li-stabilized high-temperature phase of Mn3(VO4)2 with composition Li0.2Mn2.9(VO4)2 - Raman spectroscopic and X-ray diffraction investigations. | 10.1016/j.jallcom.2021.159418
Electronic structure of CdTe using GGA+USIC. Spin–orbit coupling splits the valence top band, so that upper bands shift by 0.30eV, thereby reducing the gap by the same amount. When the spin–orbit coupling is introduced in the calculation, the gap and the Cd 4d binding energy are obtained for U d =5.7eV and U p = - 25.7 eV . | When the spin–orbit coupling is introduced in the calculation, the gap and the Cd 4d binding energy are obtained for U d =5.7eV and U p = - 25.7 eV . | Spin–orbit coupling splits the valence top band, so that upper bands shift by 0.30eV, thereby reducing the gap by the same amount. | Electronic structure of CdTe using GGA+USIC. | 10.1016/j.physb.2014.07.015
Normal and anomalous self-healing mechanism of crystalline calcium silicate hydrates. As expected, the 9.3 Å peak indicating that the formation of tobermorite 9 Å was formed at 300 °C with coexistence of a broad peak around 11 Å. At 400 °C, the 11 Å peak totally disappeared, and only the 9.3 Å peak survived. | At 400 °C, the 11 Å peak totally disappeared, and only the 9.3 Å peak survived. | As expected, the 9.3 Å peak indicating that the formation of tobermorite 9 Å was formed at 300 °C with coexistence of a broad peak around 11 Å. | Normal and anomalous self-healing mechanism of crystalline calcium silicate hydrates. | 10.1016/j.cemconres.2021.106356
Signatures of the effects of defects on the bulk moduli of crystalline solids. Specifically, the slopes are -2.233, -5.658, -8.920 and -10.970 corresponding to the single vacancy, di-vacancy, linear tri-vacancy, and planar tri-vacancy, respectively, all with units of GPa nm3, or 10-18 Nm. These values are also listed in Table 1 . | These values are also listed in Table 1 . | Specifically, the slopes are -2.233, -5.658, -8.920 and -10.970 corresponding to the single vacancy, di-vacancy, linear tri-vacancy, and planar tri-vacancy, respectively, all with units of GPa nm3, or 10-18 Nm. | Signatures of the effects of defects on the bulk moduli of crystalline solids. | 10.1016/j.commatsci.2021.110705
Pressure induced transformations in condensed and molecular phases of C60. For a fixed value of a , ϕ is varied between 0° and 120° and corresponding value of potential energies ( U ) is obtained. We use the 6-exp potential, with bond charge model, as explained in Section 2, to calculate U . | We use the 6-exp potential, with bond charge model, as explained in Section 2, to calculate U . | For a fixed value of a , ϕ is varied between 0° and 120° and corresponding value of potential energies ( U ) is obtained. | Pressure induced transformations in condensed and molecular phases of C60. | 10.1016/j.carbon.2009.10.021
First principles study on electronic properties and mechanical stability of HfRhZ (Z = As and Sb) half Heusler alloys. HfRhAs and HfRhSb alloys are formed in three different structural configurations based on the arrangement of atoms in the unit cell. The cubic phase HfRhAs and HfRhSb half-Heusler alloys are formed by three interpenetrating fcc sublattices (space group: F 4 ¯ 3 m ( 216 ) ) which are occupied by Hf, Rh and As(Sb) atoms respectively. | The cubic phase HfRhAs and HfRhSb half-Heusler alloys are formed by three interpenetrating fcc sublattices (space group: F 4 ¯ 3 m ( 216 ) ) which are occupied by Hf, Rh and As(Sb) atoms respectively. | HfRhAs and HfRhSb alloys are formed in three different structural configurations based on the arrangement of atoms in the unit cell. | First principles study on electronic properties and mechanical stability of HfRhZ (Z = As and Sb) half Heusler alloys. | 10.1016/j.jcrysgro.2021.126468
Phase transition and high-pressure behavior of ulexite, a potential aggregate in radiation-shielding concretes. The unit-cell parameters at high pressure are listed in Table 1 and their evolution with P is shown in Fig. 3 . All the structure refinements were performed using the JANA2006 software [49]. | All the structure refinements were performed using the JANA2006 software [49]. | The unit-cell parameters at high pressure are listed in Table 1 and their evolution with P is shown in Fig. 3 . | Phase transition and high-pressure behavior of ulexite, a potential aggregate in radiation-shielding concretes. | 10.1016/j.conbuildmat.2021.123188
Prediction of heat capacity for crystalline substances. This was done for tungsten, where data on bulk modulus and V 0 was taken from [32] and values of α V were taken from [53,54]. The resulting c p values are plotted in Fig. 9b. | The resulting c p values are plotted in Fig. 9b. | This was done for tungsten, where data on bulk modulus and V 0 was taken from [32] and values of α V were taken from [53,54]. | Prediction of heat capacity for crystalline substances. | 10.1016/j.calphad.2019.01.017
Raman scattering studies on single-crystalline bulk AlN: temperature and pressure dependence of the AlN phonon modes. The decreasing lattice constants are responsible for the increasing phonon frequencies with increasing pressure [16]. Mode Grüneisen parameters are commonly used to describe the low-pressure behavior of phonon frequencies and are defined as (1) γi= B0 ωi dωi dP P=0 for a phonon mode i of frequency ω i . | Mode Grüneisen parameters are commonly used to describe the low-pressure behavior of phonon frequencies and are defined as (1) γi= B0 ωi dωi dP P=0 for a phonon mode i of frequency ω i . | The decreasing lattice constants are responsible for the increasing phonon frequencies with increasing pressure [16]. | Raman scattering studies on single-crystalline bulk AlN: temperature and pressure dependence of the AlN phonon modes. | 10.1016/S0022-0248(01)01469-5
Normal and anomalous self-healing mechanism of crystalline calcium silicate hydrates. The relatively short silicate chains in normal tobermorite 11 Å were attributed to the dehydration from tobermorite 14 Å and should have been related to further condensation to tobermorite 9 Å. Both tobermorite 11 Å crystals had a similar Q3 shift (22–25%), but the anomalous tobermorite 11 Å had a higher Q2/Q3 value (3.40) than normal tobermorite (2.01). | Both tobermorite 11 Å crystals had a similar Q3 shift (22–25%), but the anomalous tobermorite 11 Å had a higher Q2/Q3 value (3.40) than normal tobermorite (2.01). | The relatively short silicate chains in normal tobermorite 11 Å were attributed to the dehydration from tobermorite 14 Å and should have been related to further condensation to tobermorite 9 Å. | Normal and anomalous self-healing mechanism of crystalline calcium silicate hydrates. | 10.1016/j.cemconres.2021.106356
High pressure studies on Thorium-Praseodymium mixed oxides. Raman scattering studies of nano crystalline PrO2 showed a cubic to orthorhombic phase transition at a pressure of 33 GPa which is far below the computed value of 41 GPa [7,16]. This could again be due to the difficulty in incorporating the effect of 4f and 5f electronic levels of the lanthanides and actinides within the available standard band structure models. | This could again be due to the difficulty in incorporating the effect of 4f and 5f electronic levels of the lanthanides and actinides within the available standard band structure models. | Raman scattering studies of nano crystalline PrO2 showed a cubic to orthorhombic phase transition at a pressure of 33 GPa which is far below the computed value of 41 GPa [7,16]. | High pressure studies on Thorium-Praseodymium mixed oxides. | 10.1016/j.jnucmat.2017.10.029
Structural, electronic and optical properties of nano-structural BNC3 alloys. Finally, the vibrational properties are studied by computing the phonon spectrum using density functional perturbation theory and simulated Raman and IR spectra of BNC3 are discussed and compared with those of diamond and c-BN. All of the structural, electronic and optical properties of the BNC3 alloys were obtained by means of first principles density functional theory simulation using the PBE form of the GGA functional for exchange and correlation. | All of the structural, electronic and optical properties of the BNC3 alloys were obtained by means of first principles density functional theory simulation using the PBE form of the GGA functional for exchange and correlation. | Finally, the vibrational properties are studied by computing the phonon spectrum using density functional perturbation theory and simulated Raman and IR spectra of BNC3 are discussed and compared with those of diamond and c-BN. | Structural, electronic and optical properties of nano-structural BNC3 alloys. | 10.1016/j.carbon.2021.01.123
Mechanical properties of an Al91–Mn6–Nd3 nanostructured alloy. As can be clearly observed, all the models provide a satisfactory representation of the experimental hardness data. It can be seen that the application of the Jönsson–Hogmark model leads to a constant C equals to 0.8, indicating that the Al91–Mn6–Nd3 alloy has a mechanical behavior intermediate between a purely brittle and a purely ductile material. | It can be seen that the application of the Jönsson–Hogmark model leads to a constant C equals to 0.8, indicating that the Al91–Mn6–Nd3 alloy has a mechanical behavior intermediate between a purely brittle and a purely ductile material. | As can be clearly observed, all the models provide a satisfactory representation of the experimental hardness data. | Mechanical properties of an Al91–Mn6–Nd3 nanostructured alloy. | 10.1016/j.msea.2011.06.003
Exposed facet engineering design of graphene-SnO2 nanorods for ultrastable Li-ion batteries. Therefore, in this paper, the terminal objective is SnO2-based anode material with high capacity, good rate capability, especially ultrastable Li+ storage. To controllably synthesizing the SnO2 anode material with satisfying performance by an inverse way, we performed ab initio density functional theory (DFT) calculations to forecast this influence. | To controllably synthesizing the SnO2 anode material with satisfying performance by an inverse way, we performed ab initio density functional theory (DFT) calculations to forecast this influence. | Therefore, in this paper, the terminal objective is SnO2-based anode material with high capacity, good rate capability, especially ultrastable Li+ storage. | Exposed facet engineering design of graphene-SnO2 nanorods for ultrastable Li-ion batteries. | 10.1016/j.ensm.2018.10.007
Phase transition and high-pressure behavior of ulexite, a potential aggregate in radiation-shielding concretes. O17 is the oxygen atom of a H2O molecule bonded to the Na site. The second closest cation to O17 is B5, which is in triangular-planar coordination. | The second closest cation to O17 is B5, which is in triangular-planar coordination. | O17 is the oxygen atom of a H2O molecule bonded to the Na site. | Phase transition and high-pressure behavior of ulexite, a potential aggregate in radiation-shielding concretes. | 10.1016/j.conbuildmat.2021.123188
Amorphous silicon triboride: A first principles study. In a different study, β-SiB3 was proposed as the alternative orthorhombic phase of SiB3 [13]. Noncrystalline SiB materials having a wide range of B and Si concentrations were synthesized using different experimental protocols [14,15,16,17,18,19]. | Noncrystalline SiB materials having a wide range of B and Si concentrations were synthesized using different experimental protocols [14,15,16,17,18,19]. | In a different study, β-SiB3 was proposed as the alternative orthorhombic phase of SiB3 [13]. | Amorphous silicon triboride: A first principles study. | 10.1016/j.jnoncrysol.2020.119995
Ab initio study of the pressure dependence of mechanical and thermodynamic properties of GeB 2O4 (B = Mg, Zn and Cd) spinel crystals. If the value of the Poisson ratio is found to be greater and equal to 0.25, the material shows ductile character otherwise it will be a brittle one [87]. In our calculations, the values of the Poisson ratio for all three spinel compounds are not found in ductile range, hence, σ endorse their brittle nature as well, highlighting mechanical importance of the title compounds, GeMg2O4, GeZn2O4, and GeCd2O4 because ductile material's mechanical properties degraded with the increasing temperature slowly. | In our calculations, the values of the Poisson ratio for all three spinel compounds are not found in ductile range, hence, σ endorse their brittle nature as well, highlighting mechanical importance of the title compounds, GeMg2O4, GeZn2O4, and GeCd2O4 because ductile material's mechanical properties degraded with the increasing temperature slowly. | If the value of the Poisson ratio is found to be greater and equal to 0.25, the material shows ductile character otherwise it will be a brittle one [87]. | Ab initio study of the pressure dependence of mechanical and thermodynamic properties of GeB 2O4 (B = Mg, Zn and Cd) spinel crystals. | 10.1016/j.cocom.2022.e00705
Elastic and electronic properties of Pbca-BN: First-principles calculations. He showed that the polycrystalline modulus are the arithmetic mean values of the Voigt and Reuss modulus and thus given by The obtained bulk modulus (BH ) and shear modulus (GH ) at different pressures are also presented in Table 3 . In general, C 44 and G are the two important parameters related to hardness of a material. | In general, C 44 and G are the two important parameters related to hardness of a material. | He showed that the polycrystalline modulus are the arithmetic mean values of the Voigt and Reuss modulus and thus given by The obtained bulk modulus (BH ) and shear modulus (GH ) at different pressures are also presented in Table 3 . | Elastic and electronic properties of Pbca-BN: First-principles calculations. | 10.1016/j.commatsci.2013.12.045
Investigating the elastic, mechanical, and thermal properties of polycrystalline Mo2C under high pressure and high temperature. These lines accurately reflect the travel time within the pressure range implemented in this experiment. The in-situ high-pressure ultrasonic experimental specimen was processed from a specimen synthesized by HPHT, and its length was 1.414(2) mm. | The in-situ high-pressure ultrasonic experimental specimen was processed from a specimen synthesized by HPHT, and its length was 1.414(2) mm. | These lines accurately reflect the travel time within the pressure range implemented in this experiment. | Investigating the elastic, mechanical, and thermal properties of polycrystalline Mo2C under high pressure and high temperature. | 10.1016/j.ceramint.2022.10.195
Structural and thermodynamic properties of antiperovskite SbNMg3. Finally, for the last type of deformation, we used the volume-conserving rhombohedral strain tensor given by The elastic constants are also presented in Table 1. To the best of our knowledge there are no experimental works exploring the elastic constants, and no calculations based on the full potential linearized augmented plane wave were performed to use for SbNMg3, but our values are relatively close to those of Ref. [10]. | To the best of our knowledge there are no experimental works exploring the elastic constants, and no calculations based on the full potential linearized augmented plane wave were performed to use for SbNMg3, but our values are relatively close to those of Ref. [10]. | Finally, for the last type of deformation, we used the volume-conserving rhombohedral strain tensor given by The elastic constants are also presented in Table 1. | Structural and thermodynamic properties of antiperovskite SbNMg3. | 10.1016/j.commatsci.2008.02.006
Pressure induced transformations in condensed and molecular phases of C60. The change in volume of a C60 molecule has also been calculated as a function of external or internal pressures and is shown in Fig. 11 . At zero pressure, each carbon atom in C60 has a coordination number ( N ) of 3, i.e., there are three nearest neighbours within the range of the potential. | At zero pressure, each carbon atom in C60 has a coordination number ( N ) of 3, i.e., there are three nearest neighbours within the range of the potential. | The change in volume of a C60 molecule has also been calculated as a function of external or internal pressures and is shown in Fig. 11 . | Pressure induced transformations in condensed and molecular phases of C60. | 10.1016/j.carbon.2009.10.021
From atomic-scale to mesoscale: A characterization of geopolymer composites using molecular dynamics and peridynamics simulations. The quartz (010) structure consisting of 55,080 atoms was equilibrated at 300 K and 1 atmosphere pressure under NVT and NPT conditions, respectively. The choice of the (010) orientation was partly dictated by the relative simplicity to create interfaces with the GB and CSH phases. | The choice of the (010) orientation was partly dictated by the relative simplicity to create interfaces with the GB and CSH phases. | The quartz (010) structure consisting of 55,080 atoms was equilibrated at 300 K and 1 atmosphere pressure under NVT and NPT conditions, respectively. | From atomic-scale to mesoscale: A characterization of geopolymer composites using molecular dynamics and peridynamics simulations. | 10.1016/j.commatsci.2020.110038
Structural, elastic, thermodynamic, and electronic properties of BaHfO3: A first-principles study using GGA-PBEsol + TB-mBJ approach. In Fig. 1 , the variations of the Gruneisen parameter (γ) are presented. Below 100 K, γ is almost constant. | Below 100 K, γ is almost constant. | In Fig. 1 , the variations of the Gruneisen parameter (γ) are presented. | Structural, elastic, thermodynamic, and electronic properties of BaHfO3: A first-principles study using GGA-PBEsol + TB-mBJ approach. | 10.1016/j.cocom.2018.e00296
First-principles study of the structural and thermodynamic properties of AsNMg3 antiperovskite. Shein and Ivanovskii [8] applied the first-principles full-potential linear muffin-tin orbitals (FP-LMTO) method to study the electronic band structure and chemical bonding. Okoye [9] performed full-potential linear augmented plane waves (FP-LAPW) method to study the opto-electronic and structural properties of AsNMg3 and SbNMg3. | Okoye [9] performed full-potential linear augmented plane waves (FP-LAPW) method to study the opto-electronic and structural properties of AsNMg3 and SbNMg3. | Shein and Ivanovskii [8] applied the first-principles full-potential linear muffin-tin orbitals (FP-LMTO) method to study the electronic band structure and chemical bonding. | First-principles study of the structural and thermodynamic properties of AsNMg3 antiperovskite. | 10.1016/j.physb.2008.01.047
First-principles study of the structural and thermodynamic properties of AsNMg3 antiperovskite. Therefore, the non-equilibrium Gibbs function G*(V; P, T) as a function of (V; P, T) can be minimized with respect to volume V By solving Eq. (5), one can obtain the thermal equation-of-equation (EOS) V (P, T). The heat capacity CV and the thermal expansion coefficient α are given by [19] γ is the Grüneisen parameter, which is defined as Through the quasi-harmonic Debye model, one could calculate the thermodynamic quantities of any temperatures and pressures of AsNMg3 from the calculated E–V data at T=0 and P=0. | The heat capacity CV and the thermal expansion coefficient α are given by [19] γ is the Grüneisen parameter, which is defined as Through the quasi-harmonic Debye model, one could calculate the thermodynamic quantities of any temperatures and pressures of AsNMg3 from the calculated E–V data at T=0 and P=0. | Therefore, the non-equilibrium Gibbs function G*(V; P, T) as a function of (V; P, T) can be minimized with respect to volume V By solving Eq. (5), one can obtain the thermal equation-of-equation (EOS) V (P, T). | First-principles study of the structural and thermodynamic properties of AsNMg3 antiperovskite. | 10.1016/j.physb.2008.01.047
Investigating the elastic, mechanical, and thermal properties of polycrystalline Mo2C under high pressure and high temperature. Using the experimentally measured elastic sound velocity data and density, the zero-pressure Debye temperature Θ D0 and Grüneisen parameter (γ 0) of the β-Mo2C ceramics were determined to be 520 K and 1.630, respectively. These were lower than the obtained theoretical results of 596 K and 1.658. | These were lower than the obtained theoretical results of 596 K and 1.658. | Using the experimentally measured elastic sound velocity data and density, the zero-pressure Debye temperature Θ D0 and Grüneisen parameter (γ 0) of the β-Mo2C ceramics were determined to be 520 K and 1.630, respectively. | Investigating the elastic, mechanical, and thermal properties of polycrystalline Mo2C under high pressure and high temperature. | 10.1016/j.ceramint.2022.10.195
Results of physical bowing parameters of ZnSe x Te1−x ternary semiconductor from ab initio study. The bowing is equal to b = 0.06629 eV and b = 1.20691 eV from respectively EV-GGA and mBJ-WC calculations. The result obtained within the mBJ-WC approach show a fair agreement with that obtained from the experimental evidence of photoluminescence (b = 1.2 eV) [29], optical spectroscopy (b = 1.3 eV) [30] optical reflection at 2 K, (b = 1.2 eV) [31] or by photoconductivity at 2 K (b = 1.23 eV) [32] measurements. | The result obtained within the mBJ-WC approach show a fair agreement with that obtained from the experimental evidence of photoluminescence (b = 1.2 eV) [29], optical spectroscopy (b = 1.3 eV) [30] optical reflection at 2 K, (b = 1.2 eV) [31] or by photoconductivity at 2 K (b = 1.23 eV) [32] measurements. | The bowing is equal to b = 0.06629 eV and b = 1.20691 eV from respectively EV-GGA and mBJ-WC calculations. | Results of physical bowing parameters of ZnSe x Te1−x ternary semiconductor from ab initio study. | 10.1016/j.cocom.2018.e00337
Ab initio study of the pressure dependence of mechanical and thermodynamic properties of GeB 2O4 (B = Mg, Zn and Cd) spinel crystals. The debye temperature is correlated with the bonding strength and hence it is influenced by the atomic bonding of the material. Therefore, the bonding strength of the investigated spinel compounds is decreasing, in the following sequence, in line with the value of the decreasing debye temperature: GeMg2O4 → GeZn2O4 → GeCd2O4. | Therefore, the bonding strength of the investigated spinel compounds is decreasing, in the following sequence, in line with the value of the decreasing debye temperature: GeMg2O4 → GeZn2O4 → GeCd2O4. | The debye temperature is correlated with the bonding strength and hence it is influenced by the atomic bonding of the material. | Ab initio study of the pressure dependence of mechanical and thermodynamic properties of GeB 2O4 (B = Mg, Zn and Cd) spinel crystals. | 10.1016/j.cocom.2022.e00705
Prediction of heat capacity for crystalline substances. For a homogeneous elastic medium, the number of frequencies of the standing waves are expressed byV and the propagation velocity of the wave v. Debye's expression is valid for all possible frequencies and, therefore, he introduced a maximum frequency - the Debye frequency ν D - that there are 3 N modes in total according to Θ D is defined in the same way as Θ E to Θ D = h ν D k B . With it, Debye found the following expression for c V ( T ⪡ Θ D ) , c V is proportional to T 3 and it holds c ∞ = 3 N A k B is the Dulong-Petit value of maximum heat capacity. | With it, Debye found the following expression for c V ( T ⪡ Θ D ) , c V is proportional to T 3 and it holds c ∞ = 3 N A k B is the Dulong-Petit value of maximum heat capacity. | For a homogeneous elastic medium, the number of frequencies of the standing waves are expressed byV and the propagation velocity of the wave v. Debye's expression is valid for all possible frequencies and, therefore, he introduced a maximum frequency - the Debye frequency ν D - that there are 3 N modes in total according to Θ D is defined in the same way as Θ E to Θ D = h ν D k B . | Prediction of heat capacity for crystalline substances. | 10.1016/j.calphad.2019.01.017
First-principles calculations of the effect of Ge content on the electronic, mechanical and acoustic properties of Li17Si4-xGex. The hardness (H v ) of crystals can be obtained through the following empirical equation [40]:K = G/B. The obtained hardness is listed in Table 2. | The obtained hardness is listed in Table 2. | The hardness (H v ) of crystals can be obtained through the following empirical equation [40]:K = G/B. | First-principles calculations of the effect of Ge content on the electronic, mechanical and acoustic properties of Li17Si4-xGex. | 10.1016/j.cap.2019.03.014
Structural and thermodynamic properties of antiperovskite SbNMg3. M is the molecular mass per unit cell; B S is the adiabatic bulk modulus, which is approximated given by the static compressibility [13] f(σ) is given by Refs. [16,17]; the Poisson σ is taken as 0.25 [18]. Therefore, the non-equilibrium Gibbs function G ∗(V; P, T) as a function of (V; P, T) can be minimized with respect to volume V (5), one can obtain the thermal equation-of-state (EOS) V(P, T). | Therefore, the non-equilibrium Gibbs function G ∗(V; P, T) as a function of (V; P, T) can be minimized with respect to volume V (5), one can obtain the thermal equation-of-state (EOS) V(P, T). | M is the molecular mass per unit cell; B S is the adiabatic bulk modulus, which is approximated given by the static compressibility [13] f(σ) is given by Refs. [16,17]; the Poisson σ is taken as 0.25 [18]. | Structural and thermodynamic properties of antiperovskite SbNMg3. | 10.1016/j.commatsci.2008.02.006
Theoretical insight into the structural, elastic and electronic properties of N4H4 compounds. The TS scheme [27] has been used in calculating crystalline NH4N3 [7] and has described crystal structure ideally. Hence, it was employed to compute N4H4 compounds. | Hence, it was employed to compute N4H4 compounds. | The TS scheme [27] has been used in calculating crystalline NH4N3 [7] and has described crystal structure ideally. | Theoretical insight into the structural, elastic and electronic properties of N4H4 compounds. | 10.1016/j.commatsci.2013.09.009
Tensile behavior of Al1− x Mo x crystalline and amorphous thin films. Fracture strengths of these films also were measured to strongly depend on the alloy composition with the general trend of higher strength with increasing addition of Mo. The stress–strain behavior and ultimate tensile strength of the pure Al thin films were found to agree very well with other reports of sputter-deposited Al films synthesized under similar conditions [27,28,39,55]. | The stress–strain behavior and ultimate tensile strength of the pure Al thin films were found to agree very well with other reports of sputter-deposited Al films synthesized under similar conditions [27,28,39,55]. | Fracture strengths of these films also were measured to strongly depend on the alloy composition with the general trend of higher strength with increasing addition of Mo. | Tensile behavior of Al1− x Mo x crystalline and amorphous thin films. | 10.1016/j.actamat.2012.11.020
Spherical shaped LiCo0.5Mn0.5PO4-carbon composite as high voltage cathode material for conventional and flexible Li-ion batteries. The initial discharge capacity of Li/LMCP@C is 156.5 mA h g-1, and the cycling process was continued up to 200 cycles. At the 100th cycle, the discharge capacity is 153 mA h g-1, the resultant capacity retention is nearly 98%, the deteriorating ratio is 0.03 per cycle, and the capacity fading over 100 cycles is approximately 3%. | At the 100th cycle, the discharge capacity is 153 mA h g-1, the resultant capacity retention is nearly 98%, the deteriorating ratio is 0.03 per cycle, and the capacity fading over 100 cycles is approximately 3%. | The initial discharge capacity of Li/LMCP@C is 156.5 mA h g-1, and the cycling process was continued up to 200 cycles. | Spherical shaped LiCo0.5Mn0.5PO4-carbon composite as high voltage cathode material for conventional and flexible Li-ion batteries. | 10.1016/j.carbon.2022.02.034
Isostructural phase transition by point defect reorganization in the binary type-I clathrate Ba7.5Si45. Their crystal structure consists of a 3D host network of mostly covalently bound cages of group 14 elements that encapsulate alkali or alkali-earth cations and are arranged in a cubic unit cell (space group P m 3 ¯ n (N°223), a~1 nm) [14,15]. The geometrical arrangement of the framework consists of two dodecahedral (20-atom) and six larger tetrakaidecahedral (24-atom) cages, as shown in Fig. 1 for the binary type-I silicon clathrate Ba8Si46 of interest here. | The geometrical arrangement of the framework consists of two dodecahedral (20-atom) and six larger tetrakaidecahedral (24-atom) cages, as shown in Fig. 1 for the binary type-I silicon clathrate Ba8Si46 of interest here. | Their crystal structure consists of a 3D host network of mostly covalently bound cages of group 14 elements that encapsulate alkali or alkali-earth cations and are arranged in a cubic unit cell (space group P m 3 ¯ n (N°223), a~1 nm) [14,15]. | Isostructural phase transition by point defect reorganization in the binary type-I clathrate Ba7.5Si45. | 10.1016/j.actamat.2021.116824
Pressure induced transformations in condensed and molecular phases of C60. Based on our earlier calculations of binding energies of various dimers formed by two approaching C60 molecules, we have estimated the pressure and temperature required to be applied to solid C60 in order to obtain each different dimer, by quenching. The curve (Fig. 6) gives the P–T relation, which is a phase transition curve, for obtaining any and every possible dimer. | The curve (Fig. 6) gives the P–T relation, which is a phase transition curve, for obtaining any and every possible dimer. | Based on our earlier calculations of binding energies of various dimers formed by two approaching C60 molecules, we have estimated the pressure and temperature required to be applied to solid C60 in order to obtain each different dimer, by quenching. | Pressure induced transformations in condensed and molecular phases of C60. | 10.1016/j.carbon.2009.10.021
Mechanical properties of an Al91–Mn6–Nd3 nanostructured alloy. In order to confirm the nanocrystalline structure of the Al91–Mn6–Nd3 alloys obtained, transmission electron microscopy (TEM) observations were performed on carbon replicas by means of a TESLA BS 613 microscope. Fig. 6 illustrates a representative TEM micrograph of the material, in which a uniform distribution of the crystals with a mean size less than 100nm is clearly shown. | Fig. 6 illustrates a representative TEM micrograph of the material, in which a uniform distribution of the crystals with a mean size less than 100nm is clearly shown. | In order to confirm the nanocrystalline structure of the Al91–Mn6–Nd3 alloys obtained, transmission electron microscopy (TEM) observations were performed on carbon replicas by means of a TESLA BS 613 microscope. | Mechanical properties of an Al91–Mn6–Nd3 nanostructured alloy. | 10.1016/j.msea.2011.06.003
Electron energy-loss spectroscopy and first-principles calculation studies on a Ni–Ti shape memory alloy. Tadaki et al. also deduced a space group of R 3 ¯ with 14 atoms in the unit cell based on electron diffraction results and further modified the composition from Ni56Ti44 to Ni4Ti3. Recently, quantitative electron diffraction investigations and first-principles calculations were carried out to refine the positions of the atoms in a Ni4Ti3 unit cell by Tirry et al. [21]. | Recently, quantitative electron diffraction investigations and first-principles calculations were carried out to refine the positions of the atoms in a Ni4Ti3 unit cell by Tirry et al. [21]. | Tadaki et al. also deduced a space group of R 3 ¯ with 14 atoms in the unit cell based on electron diffraction results and further modified the composition from Ni56Ti44 to Ni4Ti3. | Electron energy-loss spectroscopy and first-principles calculation studies on a Ni–Ti shape memory alloy. | 10.1016/j.actamat.2007.10.001
Influence of Se doping on recently synthesized NaInS2-xSex solid solutions for potential thermo-mechanical applications studied via first-principles method. The promising NaInS2 nanocrystals and NaInO2 materials were synthesized by different synthetic routes [1,6]. Electronic band structure and density of states for the NaInO2 and NaInS2 using a first-principles molecular orbital (MO) cluster calculations have also been reported [1] and the origin of the energy difference between filled valence band and empty conduction band as well as bonding nature have been discussed [1]. | Electronic band structure and density of states for the NaInO2 and NaInS2 using a first-principles molecular orbital (MO) cluster calculations have also been reported [1] and the origin of the energy difference between filled valence band and empty conduction band as well as bonding nature have been discussed [1]. | The promising NaInS2 nanocrystals and NaInO2 materials were synthesized by different synthetic routes [1,6]. | Influence of Se doping on recently synthesized NaInS2-xSex solid solutions for potential thermo-mechanical applications studied via first-principles method. | 10.1016/j.mtcomm.2020.101988
Phase transition and high-pressure behavior of ulexite, a potential aggregate in radiation-shielding concretes. An in-situ high-pressure single-crystal synchrotron X-ray diffraction experiment was performed at the ID15b beamline, at the ESRF, Grenoble (France). A convergent monochromatic beam (E ~ 30 keV, λ ~ 0.414 Å ) was used for the diffraction experiment. | A convergent monochromatic beam (E ~ 30 keV, λ ~ 0.414 Å ) was used for the diffraction experiment. | An in-situ high-pressure single-crystal synchrotron X-ray diffraction experiment was performed at the ID15b beamline, at the ESRF, Grenoble (France). | Phase transition and high-pressure behavior of ulexite, a potential aggregate in radiation-shielding concretes. | 10.1016/j.conbuildmat.2021.123188
Amorphous silicon triboride: A first principles study. On the other hand, the most privileged motif for Si atoms is fourfold-coordination having a frequency of 52%. Si atoms present a nonnegligible amount of fivefold-(24%) and sixfold-(20%) coordination as well. | Si atoms present a nonnegligible amount of fivefold-(24%) and sixfold-(20%) coordination as well. | On the other hand, the most privileged motif for Si atoms is fourfold-coordination having a frequency of 52%. | Amorphous silicon triboride: A first principles study. | 10.1016/j.jnoncrysol.2020.119995
First-principles calculations of the effect of Ge content on the electronic, mechanical and acoustic properties of Li17Si4-xGex. It is important to explore the effect of Ge content on elastic moduli of Li17Si4-xGex. Fig. 1 plotted the B, G and E with the increasing Ge content. | Fig. 1 plotted the B, G and E with the increasing Ge content. | It is important to explore the effect of Ge content on elastic moduli of Li17Si4-xGex. | First-principles calculations of the effect of Ge content on the electronic, mechanical and acoustic properties of Li17Si4-xGex. | 10.1016/j.cap.2019.03.014
Structure and elastic property of nanosized complex oxide particles in ferritic/martensitic alloy: An electron energy-loss spectroscopy study. The intensity of the b1 or c1 peak is lower than that of b2 or c2 peak, respectively. The shapes and maximum positions of these spectra are similar to those acquired from Y2.2Ti2.3O7 complex ODS particles in the 9% CrWVTaTi ferritic/martensitic alloy with 0.5wt% Y2O3, although the relative intensities of the peaks of the O K edges between them are different [7]. | The shapes and maximum positions of these spectra are similar to those acquired from Y2.2Ti2.3O7 complex ODS particles in the 9% CrWVTaTi ferritic/martensitic alloy with 0.5wt% Y2O3, although the relative intensities of the peaks of the O K edges between them are different [7]. | The intensity of the b1 or c1 peak is lower than that of b2 or c2 peak, respectively. | Structure and elastic property of nanosized complex oxide particles in ferritic/martensitic alloy: An electron energy-loss spectroscopy study. | 10.1016/j.jnucmat.2011.06.023
Behavior of copper under high pressure: Experimental and theoretical analyses. During the 1st experiment, a home-built symmetric DAC with slot-cone geometry was used to apply hydrostatic pressure to the sample. Heat-untreated polycrystalline and single crystalline copper were polished and mounted into a stainless steel 301 gasket hole of 100 ㎛ diameter between two opposed 300 ㎛ diamond culets of a diamond anvil cell. | Heat-untreated polycrystalline and single crystalline copper were polished and mounted into a stainless steel 301 gasket hole of 100 ㎛ diameter between two opposed 300 ㎛ diamond culets of a diamond anvil cell. | During the 1st experiment, a home-built symmetric DAC with slot-cone geometry was used to apply hydrostatic pressure to the sample. | Behavior of copper under high pressure: Experimental and theoretical analyses. | 10.1016/j.cap.2021.08.006
Prediction of mechanical properties of grafted kaolinite – A DFT study. Their elastic constants calculated at the PBE-TS + SCS level are collected in Table 3 . All significant C ij values decrease in the case of all four KM models comparing to the pure kaolinite (Kaol in Table 3). | All significant C ij values decrease in the case of all four KM models comparing to the pure kaolinite (Kaol in Table 3). | Their elastic constants calculated at the PBE-TS + SCS level are collected in Table 3 . | Prediction of mechanical properties of grafted kaolinite – A DFT study. | 10.1016/j.clay.2020.105692
Isostructural phase transition by point defect reorganization in the binary type-I clathrate Ba7.5Si45. Datasets from three runs are presented: (Run 1) an isothermal compression at 300 K performed on microcrystal 1 (see Tab. SM-1); (Run 2), an isothermal compression at 180 K on microcrystal 2 (see Tab. | SM-1); (Run 2), an isothermal compression at 180 K on microcrystal 2 (see Tab. | Datasets from three runs are presented: (Run 1) an isothermal compression at 300 K performed on microcrystal 1 (see Tab. | Isostructural phase transition by point defect reorganization in the binary type-I clathrate Ba7.5Si45. | 10.1016/j.actamat.2021.116824
High pressure study of low compressibility tetracalcium aluminum carbonate hydrates 3CaO·Al2O3·CaCO3·11H2O. For ambient X-ray diffraction, a 400.7570mm sample to detector distance, X-ray wavelength of 0.6199Å, and exposure time of 300s were chosen. Both ambient and high-pressure diffraction patterns were collected using a MAR345 image plate (Fig. 2 ). | Both ambient and high-pressure diffraction patterns were collected using a MAR345 image plate (Fig. 2 ). | For ambient X-ray diffraction, a 400.7570mm sample to detector distance, X-ray wavelength of 0.6199Å, and exposure time of 300s were chosen. | High pressure study of low compressibility tetracalcium aluminum carbonate hydrates 3CaO·Al2O3·CaCO3·11H2O. | 10.1016/j.cemconres.2011.08.004
First principles study on electronic properties and mechanical stability of HfRhZ (Z = As and Sb) half Heusler alloys. These elastic constants follow the Born stability criteria [24] ( C 11 - C 12 > 0, C 44 > 0, C 11 +2 C 12 > 0 and C 12 < B < C 11 ) which is the required mechanical stability condition for a cubic system. From Table 5, it is noted that the calculated elastic constants satisfy the Born stability criteria, which clearly indicates that the alloys investigated are elastically stable. | From Table 5, it is noted that the calculated elastic constants satisfy the Born stability criteria, which clearly indicates that the alloys investigated are elastically stable. | These elastic constants follow the Born stability criteria [24] ( C 11 - C 12 > 0, C 44 > 0, C 11 +2 C 12 > 0 and C 12 < B < C 11 ) which is the required mechanical stability condition for a cubic system. | First principles study on electronic properties and mechanical stability of HfRhZ (Z = As and Sb) half Heusler alloys. | 10.1016/j.jcrysgro.2021.126468
Pressure induced transformations in condensed and molecular phases of C60. From Tables 5 and 8 it is seen that in case of pressure effects BP-1 gives more reliable results. However to study phonon frequencies set-2 parameters give more reliable results. | However to study phonon frequencies set-2 parameters give more reliable results. | From Tables 5 and 8 it is seen that in case of pressure effects BP-1 gives more reliable results. | Pressure induced transformations in condensed and molecular phases of C60. | 10.1016/j.carbon.2009.10.021
Exposed facet engineering design of graphene-SnO2 nanorods for ultrastable Li-ion batteries. The thermal stability of GSn-211 was evaluated via thermogravimetric analysis (TGA) (Fig. S3, SI): the weight loss of 3.4 wt.%% at 200 °C attributes to the dehydration or decomposition of labile oxygen groups in graphene. Apparently, graphene lost 27.7 wt.%% of its weight from 300 to 600 °C, in accord with the data from the previous studies [33]. | Apparently, graphene lost 27.7 wt.%% of its weight from 300 to 600 °C, in accord with the data from the previous studies [33]. | The thermal stability of GSn-211 was evaluated via thermogravimetric analysis (TGA) (Fig. S3, SI): the weight loss of 3.4 wt.%% at 200 °C attributes to the dehydration or decomposition of labile oxygen groups in graphene. | Exposed facet engineering design of graphene-SnO2 nanorods for ultrastable Li-ion batteries. | 10.1016/j.ensm.2018.10.007
Influence of lattice defects on the high pressure properties of Ni0.66Mn2.3 4O4 NTC ceramics. Due to the lack of crystal field stabilization, Mn2+ cations occupy the tetrahedral sites, whereas Mn3+ and Mn4+ cations have a strong preference to take the octahedral sites. Thus, the general cation distribution of the Ni x Mn3-x O4 oxide can be written as: Ni2+ ν Mn2+ 1-ν [Ni2+ x-ν Mn3+ 2-2(x-ν)Mn4+ x-ν ]O4, where x is a total nickel content and ν is a fraction of nickel at tetrahedral sites (a degree of nickel ‘deinversion’). | Thus, the general cation distribution of the Ni x Mn3-x O4 oxide can be written as: Ni2+ ν Mn2+ 1-ν [Ni2+ x-ν Mn3+ 2-2(x-ν)Mn4+ x-ν ]O4, where x is a total nickel content and ν is a fraction of nickel at tetrahedral sites (a degree of nickel ‘deinversion’). | Due to the lack of crystal field stabilization, Mn2+ cations occupy the tetrahedral sites, whereas Mn3+ and Mn4+ cations have a strong preference to take the octahedral sites. | Influence of lattice defects on the high pressure properties of Ni0.66Mn2.3 4O4 NTC ceramics. | 10.1016/j.ceramint.2022.11.106
Pressure induced transformations in condensed and molecular phases of C60. These values under TP, BP-1 and BP-2 are (225%, 59%), (191%, 49%) and (173%, 59%), respectively. Fig. 9 shows the variation of binding energy of the C60 molecule as its radius is changed (by applying internal or external pressure). | Fig. 9 shows the variation of binding energy of the C60 molecule as its radius is changed (by applying internal or external pressure). | These values under TP, BP-1 and BP-2 are (225%, 59%), (191%, 49%) and (173%, 59%), respectively. | Pressure induced transformations in condensed and molecular phases of C60. | 10.1016/j.carbon.2009.10.021
Exposed facet engineering design of graphene-SnO2 nanorods for ultrastable Li-ion batteries. To combine results of surface energy and energy barrier, it indicates that the diffusion towards (211) facet is much easier than along other surfaces. Based on this theoretical finding, the most promising SnO2 anode material is that with highly exposed (211) facet. | Based on this theoretical finding, the most promising SnO2 anode material is that with highly exposed (211) facet. | To combine results of surface energy and energy barrier, it indicates that the diffusion towards (211) facet is much easier than along other surfaces. | Exposed facet engineering design of graphene-SnO2 nanorods for ultrastable Li-ion batteries. | 10.1016/j.ensm.2018.10.007
Photoluminescence and phase transition in Er2O3 under high pressure. Pressure-induced phase transitions in rare-earth sesquioxides (Ln2O3) have evoked increasing attention [1–8]. At ambient conditions, Ln2O3 has three polymorphs according to the radius of the Ln3+ cation. | At ambient conditions, Ln2O3 has three polymorphs according to the radius of the Ln3+ cation. | Pressure-induced phase transitions in rare-earth sesquioxides (Ln2O3) have evoked increasing attention [1–8]. | Photoluminescence and phase transition in Er2O3 under high pressure. | 10.1016/j.jallcom.2017.07.219
Bulk modulus of basic sodalite, Na8[AlSiO4]6(OH)2·2H2O, a possible zeolitic precursor in coal-fly-ash-based geopolymers. The bond lengths of Al–O and Si–O of the sodalite framework structure should be constant, irrespective of the guest ions [46], and quite rigid so that the volume change of the unit cell is mainly governed by the tilting of AlO4 or SiO4 tetrahedra of the framework [45]; therefore, the larger the unit cell of sodalite, the more flexible the structure, resulting in a tendency to change geometrically under pressure (i.e., become more compressible). The unit cell volume of sodalite used in the current study (~707Å3) was larger than that of sodalite (~699.7Å3 [43]), a possible explanation for the higher compressibility of the basic sodalite. | The unit cell volume of sodalite used in the current study (~707Å3) was larger than that of sodalite (~699.7Å3 [43]), a possible explanation for the higher compressibility of the basic sodalite. | The bond lengths of Al–O and Si–O of the sodalite framework structure should be constant, irrespective of the guest ions [46], and quite rigid so that the volume change of the unit cell is mainly governed by the tilting of AlO4 or SiO4 tetrahedra of the framework [45]; therefore, the larger the unit cell of sodalite, the more flexible the structure, resulting in a tendency to change geometrically under pressure (i.e., become more compressible). | Bulk modulus of basic sodalite, Na8[AlSiO4]6(OH)2·2H2O, a possible zeolitic precursor in coal-fly-ash-based geopolymers. | 10.1016/j.cemconres.2010.09.012
Pressure induced transformations in condensed and molecular phases of C60. Marques et al. [5] and Duclos et al. [6] have also studied the influence of pressure and temperature in the formation and stabilization of polymeric phases of C60. These authors proposed that different phases of C60 can be synthesized by altering pressure and temperature. | These authors proposed that different phases of C60 can be synthesized by altering pressure and temperature. | Marques et al. [5] and Duclos et al. [6] have also studied the influence of pressure and temperature in the formation and stabilization of polymeric phases of C60. | Pressure induced transformations in condensed and molecular phases of C60. | 10.1016/j.carbon.2009.10.021
Electronic structure of CdTe using GGA+USIC. As a final application, we have calculated the formation energies of the cadmium vacancy V Cd . Following Refs. [4,5], the formation energy has been obtained asE 0 is the energy of a supercell Cd32Te32 of the ideal crystal, and E ( V C d q ) is the energy of the same supercell with a Cd vacancy and -q extra electrons (net charge). | Following Refs. [4,5], the formation energy has been obtained asE 0 is the energy of a supercell Cd32Te32 of the ideal crystal, and E ( V C d q ) is the energy of the same supercell with a Cd vacancy and -q extra electrons (net charge). | As a final application, we have calculated the formation energies of the cadmium vacancy V Cd . | Electronic structure of CdTe using GGA+USIC. | 10.1016/j.physb.2014.07.015
Prediction of heat capacity for crystalline substances. It should be mentioned, that the computing time can be reduced to less than 5 s if a step size of 5 K or 10 K is used. In the latter cases, the resulting values of calculated thermophysical properties will be practically the same as the ones calculated with Δ T = 1 K . | In the latter cases, the resulting values of calculated thermophysical properties will be practically the same as the ones calculated with Δ T = 1 K . | It should be mentioned, that the computing time can be reduced to less than 5 s if a step size of 5 K or 10 K is used. | Prediction of heat capacity for crystalline substances. | 10.1016/j.calphad.2019.01.017
Determination of the elastic properties of amorphous materials: Case study of alkali–silica reaction gel. The major oxide composition of the collected gel was found using a Philips PW2400 wavelength-dispersive X-ray fluorescence (XRF) spectrometer. 0.5g of sample was finely ground and mixed with 3.5g of lithium tetraborate as a flux. | 0.5g of sample was finely ground and mixed with 3.5g of lithium tetraborate as a flux. | The major oxide composition of the collected gel was found using a Philips PW2400 wavelength-dispersive X-ray fluorescence (XRF) spectrometer. | Determination of the elastic properties of amorphous materials: Case study of alkali–silica reaction gel. | 10.1016/j.cemconres.2013.08.012
Bulk modulus of basic sodalite, Na8[AlSiO4]6(OH)2·2H2O, a possible zeolitic precursor in coal-fly-ash-based geopolymers. A comparison between the earlier high pressure studies and this study on sodalite framework zeolites (e.g., sodalite and helvite) indicates the following results: (1) the basic sodalite structure seems more flexible to external pressure than sodalite; this condition could be the result of two mechanisms: (a) the larger unit cell volume allows more flexible tilting of AlO4 or SiO4 tetrahedra or (b) the disordered characteristic of the guest molecules (i.e., O2H3 -) in the sodalite cage (the second mechanism implies that the bulk modulus of geopolymers may be modified by incorporating various guest ions by ion-exchange using different alkaline activators) and (2) the chemical composition of the framework structure is a more determining factor for the compressibility of sodalite framework zeolites than the topology of zeolite itself. This publication was based on work supported in part by Award No. KUS-l1-004021 made by the King Abdullah University of Science and Technology (KAUST) and the by NIST Grant 60NANB10D014. | This publication was based on work supported in part by Award No. KUS-l1-004021 made by the King Abdullah University of Science and Technology (KAUST) and the by NIST Grant 60NANB10D014. | A comparison between the earlier high pressure studies and this study on sodalite framework zeolites (e.g., sodalite and helvite) indicates the following results: (1) the basic sodalite structure seems more flexible to external pressure than sodalite; this condition could be the result of two mechanisms: (a) the larger unit cell volume allows more flexible tilting of AlO4 or SiO4 tetrahedra or (b) the disordered characteristic of the guest molecules (i.e., O2H3 -) in the sodalite cage (the second mechanism implies that the bulk modulus of geopolymers may be modified by incorporating various guest ions by ion-exchange using different alkaline activators) and (2) the chemical composition of the framework structure is a more determining factor for the compressibility of sodalite framework zeolites than the topology of zeolite itself. | Bulk modulus of basic sodalite, Na8[AlSiO4]6(OH)2·2H2O, a possible zeolitic precursor in coal-fly-ash-based geopolymers. | 10.1016/j.cemconres.2010.09.012
Modification of poly(ethylene glycol) on the microstructure and mechanical properties of calcium silicate hydrates. The frequency distributions of the values of the indentation modulus and creep modulus calculated from the nanoindentation measurements are shown in Fig. 8 , and the corresponding mean values are provided in Table 6 . In terms of the indentation modulus, most of the data points of C-S-H are in the range of 22–36 GPa, with an average value of 32.5 GPa, which is close to the results found by other researchers [64,65]. | In terms of the indentation modulus, most of the data points of C-S-H are in the range of 22–36 GPa, with an average value of 32.5 GPa, which is close to the results found by other researchers [64,65]. | The frequency distributions of the values of the indentation modulus and creep modulus calculated from the nanoindentation measurements are shown in Fig. 8 , and the corresponding mean values are provided in Table 6 . | Modification of poly(ethylene glycol) on the microstructure and mechanical properties of calcium silicate hydrates. | 10.1016/j.cemconres.2018.10.001
Isostructural phase transition by point defect reorganization in the binary type-I clathrate Ba7.5Si45. Moreover, our previous experimental and theoretical studies of the lattice dynamics on the same material show that it is an essentially harmonic crystal without unusually large anharmonicities [31–33]. High-pressure X-ray diffraction experiments were performed at the European Synchrotron Radiation Facility (ESRF) on beamline ID09 (wavelength of 0.4155 Å) using microcrystals of the type-I silicon clathrate Ba8-xSi46-y. | High-pressure X-ray diffraction experiments were performed at the European Synchrotron Radiation Facility (ESRF) on beamline ID09 (wavelength of 0.4155 Å) using microcrystals of the type-I silicon clathrate Ba8-xSi46-y. | Moreover, our previous experimental and theoretical studies of the lattice dynamics on the same material show that it is an essentially harmonic crystal without unusually large anharmonicities [31–33]. | Isostructural phase transition by point defect reorganization in the binary type-I clathrate Ba7.5Si45. | 10.1016/j.actamat.2021.116824
Ab initio calculations of the thermal properties of boron arsenide. The macroscopic volume contraction occurs when these low energy transverse vibrational modes due to bond-bending effect dominates the longitudinal vibrational modes due to bond-stretching effect [28,29]. It appears that in BAs, though, the γ j ( q ) corresponding to TA phonons exhibits a small negative value (-0.17 for LDA, and -0.1 for GGA), the bond-stretching effect dominates over bending effect and results in a positive thermal expansion behavior. | It appears that in BAs, though, the γ j ( q ) corresponding to TA phonons exhibits a small negative value (-0.17 for LDA, and -0.1 for GGA), the bond-stretching effect dominates over bending effect and results in a positive thermal expansion behavior. | The macroscopic volume contraction occurs when these low energy transverse vibrational modes due to bond-bending effect dominates the longitudinal vibrational modes due to bond-stretching effect [28,29]. | Ab initio calculations of the thermal properties of boron arsenide. | 10.1016/j.commatsci.2020.109887
Modification of poly(ethylene glycol) on the microstructure and mechanical properties of calcium silicate hydrates. It is suggested that the mechanical property–porosity relationships of the compacted specimens (hydrated Portland cement powder) are almost the same as those of the original hardened paste [46]. On each sample, 30 points were indented on a 5 by 6 grid with a 20 μm spacing, which is considered large enough for indents to be uncorrelated with each other. | On each sample, 30 points were indented on a 5 by 6 grid with a 20 μm spacing, which is considered large enough for indents to be uncorrelated with each other. | It is suggested that the mechanical property–porosity relationships of the compacted specimens (hydrated Portland cement powder) are almost the same as those of the original hardened paste [46]. | Modification of poly(ethylene glycol) on the microstructure and mechanical properties of calcium silicate hydrates. | 10.1016/j.cemconres.2018.10.001
High pressure study of low compressibility tetracalcium aluminum carbonate hydrates 3CaO·Al2O3·CaCO3·11H2O. These varied sources of potential carbonate are sufficient to stabilize hemicarboaluminate or monocarboaluminate, or both in fresh and nominally uncarbonated cement. Monocarboaluminate is stable in contact with calcite, CaCO3, but hemicarboaluminate is stable only over a limited range of CO2 activities. | Monocarboaluminate is stable in contact with calcite, CaCO3, but hemicarboaluminate is stable only over a limited range of CO2 activities. | These varied sources of potential carbonate are sufficient to stabilize hemicarboaluminate or monocarboaluminate, or both in fresh and nominally uncarbonated cement. | High pressure study of low compressibility tetracalcium aluminum carbonate hydrates 3CaO·Al2O3·CaCO3·11H2O. | 10.1016/j.cemconres.2011.08.004
Investigating the elastic, mechanical, and thermal properties of polycrystalline Mo2C under high pressure and high temperature. The thermal expansion coefficient (α) and Grüneisen parameter (γ) of a wide range of materials at room temperature (∼300) are within a certain range ( α = 0.5 - 3 × 10 - 5 K , γ = 1 - 2 ). Therefore, the value of αγT is usually in the range of 0.0–0.02, and it is often taken as 0.01 [41,42]. | Therefore, the value of αγT is usually in the range of 0.0–0.02, and it is often taken as 0.01 [41,42]. | The thermal expansion coefficient (α) and Grüneisen parameter (γ) of a wide range of materials at room temperature (∼300) are within a certain range ( α = 0.5 - 3 × 10 - 5 K , γ = 1 - 2 ). | Investigating the elastic, mechanical, and thermal properties of polycrystalline Mo2C under high pressure and high temperature. | 10.1016/j.ceramint.2022.10.195
Structural, electronic and optical properties of nano-structural BNC3 alloys. The equilibrium static lattice structure, compression equations of state and dynamical properties of were calculated using the plane-wave based VASP code [32–34] in which projected augmented wave (PAW) pseudo-potentials were used to represent ionic contributions. We then augmented the PAW treatment with the DFT-D2 semi-empirical dispersion correction proposed by Grimme [35] to obtain quantitative estimates of the thermodynamic properties of these alloys and their constituent elements, including graphite, whose structure and binding energy are poorly described by traditional the PBE-GGA functional. | We then augmented the PAW treatment with the DFT-D2 semi-empirical dispersion correction proposed by Grimme [35] to obtain quantitative estimates of the thermodynamic properties of these alloys and their constituent elements, including graphite, whose structure and binding energy are poorly described by traditional the PBE-GGA functional. | The equilibrium static lattice structure, compression equations of state and dynamical properties of were calculated using the plane-wave based VASP code [32–34] in which projected augmented wave (PAW) pseudo-potentials were used to represent ionic contributions. | Structural, electronic and optical properties of nano-structural BNC3 alloys. | 10.1016/j.carbon.2021.01.123
Elastic and electronic properties of Pbca-BN: First-principles calculations. The value calculated within LDA of c-BN is in good agreement with that in Ref. [7] (4.4eV) (the experimental value for c-BN is 6.1eV [44]). The calculated total and partial density of states (DOS) of Pbca-BN with the equilibrium lattice parameters are plotted in Fig. 6(b). | The calculated total and partial density of states (DOS) of Pbca-BN with the equilibrium lattice parameters are plotted in Fig. 6(b). | The value calculated within LDA of c-BN is in good agreement with that in Ref. [7] (4.4eV) (the experimental value for c-BN is 6.1eV [44]). | Elastic and electronic properties of Pbca-BN: First-principles calculations. | 10.1016/j.commatsci.2013.12.045
Structural, elastic, thermodynamic, and electronic properties of BaHfO3: A first-principles study using GGA-PBEsol + TB-mBJ approach. The GGA-PBEsol is a revised version for solids of the GGA-PBE [21,22]. For a wide class of materials including ABO3 perovskites, the GGA-PBEsol approach gives structural and elastic parameters close to experimental values, with equal and sometimes better accuracy than hybrid functionals [23–28]. | For a wide class of materials including ABO3 perovskites, the GGA-PBEsol approach gives structural and elastic parameters close to experimental values, with equal and sometimes better accuracy than hybrid functionals [23–28]. | The GGA-PBEsol is a revised version for solids of the GGA-PBE [21,22]. | Structural, elastic, thermodynamic, and electronic properties of BaHfO3: A first-principles study using GGA-PBEsol + TB-mBJ approach. | 10.1016/j.cocom.2018.e00296
New superhard carbon allotropes based on C20 fullerene. The phases I and II are insulating with indirect band gap 2.7 and 4.0eV. However, the phase III has a direct band gap 5.1eV close to 5.5eV of diamond [8]. | However, the phase III has a direct band gap 5.1eV close to 5.5eV of diamond [8]. | The phases I and II are insulating with indirect band gap 2.7 and 4.0eV. | New superhard carbon allotropes based on C20 fullerene. | 10.1016/j.carbon.2013.06.086
Elastic and electronic properties of M585 carbon under pressure. Furthermore, the bulk modulus B and shear modulus G can be estimated using calculated elastic constants according to the Voigte-Reusse-Hill (VRH) average scheme [30,31]. The computational formulas are as follows: The Young's modulus E and Poisson's ratio σ are obtained by the following formulas: The calculated values of bulk modulus B, shear modulus G and Young's modulus E under pressure are depicted in Fig. 7 . | The computational formulas are as follows: The Young's modulus E and Poisson's ratio σ are obtained by the following formulas: The calculated values of bulk modulus B, shear modulus G and Young's modulus E under pressure are depicted in Fig. 7 . | Furthermore, the bulk modulus B and shear modulus G can be estimated using calculated elastic constants according to the Voigte-Reusse-Hill (VRH) average scheme [30,31]. | Elastic and electronic properties of M585 carbon under pressure. | 10.1016/j.cjph.2016.05.001
Elasticity, thermal expansion and compressive behavior of Mg65Cu25Tb10 bulk metallic glass. Moreover, according to the relationship between isothermal compressibility χT (theory compressibility) and elastic constants: χ T = 3 / ( c 11 + 2 c 12 ) [11], we can compare the true compressibility with theory one to confirm the structure of Mg-based BMG. In this work, ultrasonic velocities and several physical properties, including density and thermal expansion of a Mg65Cu25Tb10 ternary BMG were measured. | In this work, ultrasonic velocities and several physical properties, including density and thermal expansion of a Mg65Cu25Tb10 ternary BMG were measured. | Moreover, according to the relationship between isothermal compressibility χT (theory compressibility) and elastic constants: χ T = 3 / ( c 11 + 2 c 12 ) [11], we can compare the true compressibility with theory one to confirm the structure of Mg-based BMG. | Elasticity, thermal expansion and compressive behavior of Mg65Cu25Tb10 bulk metallic glass. | 10.1016/j.jnoncrysol.2009.02.008
Bulk modulus of basic sodalite, Na8[AlSiO4]6(OH)2·2H2O, a possible zeolitic precursor in coal-fly-ash-based geopolymers. Although the P–V curve trend of the basic sodalite in the current study resembles that of the previous study, the bulk modulus for the basic sodalite appears to be less than that of sodalite; This condition may be due to different bonding energies (or bonding angles), to the framework, of guest ions (i.e., Cl- for sodalite versus OH- and H2O for the basic sodalite) that are contained in the sodalite cage (i.e., different host–guest interaction). In general, the sodalite framework structure can be modified by a variety of host–guest interactions between the aluminosilicate framework and non-framework guest molecules, such as cations (Li+, Na+, and K+), anions (Cl- and OH-), or neutral molecules (e.g., H2O), resulting in unit cell volume change [45]. | In general, the sodalite framework structure can be modified by a variety of host–guest interactions between the aluminosilicate framework and non-framework guest molecules, such as cations (Li+, Na+, and K+), anions (Cl- and OH-), or neutral molecules (e.g., H2O), resulting in unit cell volume change [45]. | Although the P–V curve trend of the basic sodalite in the current study resembles that of the previous study, the bulk modulus for the basic sodalite appears to be less than that of sodalite; This condition may be due to different bonding energies (or bonding angles), to the framework, of guest ions (i.e., Cl- for sodalite versus OH- and H2O for the basic sodalite) that are contained in the sodalite cage (i.e., different host–guest interaction). | Bulk modulus of basic sodalite, Na8[AlSiO4]6(OH)2·2H2O, a possible zeolitic precursor in coal-fly-ash-based geopolymers. | 10.1016/j.cemconres.2010.09.012
Experimental and theoretical high pressure study of calcium hydroxyaluminate phases. This corresponds to a ratio of Fe/Al substitution about 12.5%, a value that is only slightly lower than the experimental one. Furthermore we consider a high spin state (a well-known sextet), because it is normally reported to be the ground state of octahedral Fe in minerals up to at least 15GPa pressure [47]. | Furthermore we consider a high spin state (a well-known sextet), because it is normally reported to be the ground state of octahedral Fe in minerals up to at least 15GPa pressure [47]. | This corresponds to a ratio of Fe/Al substitution about 12.5%, a value that is only slightly lower than the experimental one. | Experimental and theoretical high pressure study of calcium hydroxyaluminate phases. | 10.1016/j.cemconres.2017.03.011
Electron energy-loss spectroscopy and first-principles calculation studies on a Ni–Ti shape memory alloy. For the purpose of quantitative comparison, the spectra were normalized, after background subtraction and deconvolution with the corresponding zero-loss spectra, to a window of 10eV located between 890eV and 900eV, i.e., about 15eV above the Ni L2 threshold where the background model is still valid and where no strong fluctuations in the ELNES are observed. It is noted that the normalized L3 peak of Ni from the precipitate is slightly higher than that form the B2 phase, a small but experimentally reproducible feature of about 2.5%. | It is noted that the normalized L3 peak of Ni from the precipitate is slightly higher than that form the B2 phase, a small but experimentally reproducible feature of about 2.5%. | For the purpose of quantitative comparison, the spectra were normalized, after background subtraction and deconvolution with the corresponding zero-loss spectra, to a window of 10eV located between 890eV and 900eV, i.e., about 15eV above the Ni L2 threshold where the background model is still valid and where no strong fluctuations in the ELNES are observed. | Electron energy-loss spectroscopy and first-principles calculation studies on a Ni–Ti shape memory alloy. | 10.1016/j.actamat.2007.10.001
Spherical shaped LiCo0.5Mn0.5PO4-carbon composite as high voltage cathode material for conventional and flexible Li-ion batteries. The resultant satellite peaks are noticed at 672.48 and 660.35 eV, respectively. It also explores that the Mn-ion exists in binary valence level through formal oxidation value of +2. | It also explores that the Mn-ion exists in binary valence level through formal oxidation value of +2. | The resultant satellite peaks are noticed at 672.48 and 660.35 eV, respectively. | Spherical shaped LiCo0.5Mn0.5PO4-carbon composite as high voltage cathode material for conventional and flexible Li-ion batteries. | 10.1016/j.carbon.2022.02.034
A theoretical investigation of the stability of crystalline silicon dicarbide. Clearly, the reasons for the apparent immiscibility must center more on the differences between Si and C rather than the similarities between these two elements. What is known is that C has a preponderance for forming sp2 and sp3 bonds, whereas Si prefers sp3 bonds under ambient conditions. | What is known is that C has a preponderance for forming sp2 and sp3 bonds, whereas Si prefers sp3 bonds under ambient conditions. | Clearly, the reasons for the apparent immiscibility must center more on the differences between Si and C rather than the similarities between these two elements. | A theoretical investigation of the stability of crystalline silicon dicarbide. | 10.1016/j.commatsci.2011.10.040
Ab initio study of the pressure dependence of mechanical and thermodynamic properties of GeB 2O4 (B = Mg, Zn and Cd) spinel crystals. In accordance with established Pugh's empirical criteria in literature [86], solid materials show brittle behavior if the value of B/G is higher than 1.75 otherwise will be ductile. From Table 1, one can see that all three spinel compounds are brittle because their B/G value is higher than 1.75. | From Table 1, one can see that all three spinel compounds are brittle because their B/G value is higher than 1.75. | In accordance with established Pugh's empirical criteria in literature [86], solid materials show brittle behavior if the value of B/G is higher than 1.75 otherwise will be ductile. | Ab initio study of the pressure dependence of mechanical and thermodynamic properties of GeB 2O4 (B = Mg, Zn and Cd) spinel crystals. | 10.1016/j.cocom.2022.e00705
Elastic, thermal and structural properties of platinum. The anharmonic part of Eq. (8) can be written as follows: In the case of a classical approximation, such as the Debye model, the quasiharmonic vibrational energy at high temperatures is given by Therefore, Eq. (8) can finally be rewritten as follows: The 3N term denotes the number of vibrational degrees of freedom per N atoms. In molecular dynamic simulations, the number of degrees of freedom is decreased to 3N-3. | In molecular dynamic simulations, the number of degrees of freedom is decreased to 3N-3. | The anharmonic part of Eq. (8) can be written as follows: In the case of a classical approximation, such as the Debye model, the quasiharmonic vibrational energy at high temperatures is given by Therefore, Eq. (8) can finally be rewritten as follows: The 3N term denotes the number of vibrational degrees of freedom per N atoms. | Elastic, thermal and structural properties of platinum. | 10.1016/j.jpcs.2010.12.004
From atomic-scale to mesoscale: A characterization of geopolymer composites using molecular dynamics and peridynamics simulations. The state based PD theory enables utilizing any constitutive model within the PD framework and studying the dynamic failure behavior of a material. In this work, we implement the bond-based model, since the behavior of the modeled systems are not expected to display significant plasticity [38,39]. | In this work, we implement the bond-based model, since the behavior of the modeled systems are not expected to display significant plasticity [38,39]. | The state based PD theory enables utilizing any constitutive model within the PD framework and studying the dynamic failure behavior of a material. | From atomic-scale to mesoscale: A characterization of geopolymer composites using molecular dynamics and peridynamics simulations. | 10.1016/j.commatsci.2020.110038
Electron energy-loss spectroscopy and first-principles calculation studies on a Ni–Ti shape memory alloy. Similarly, the Ni-depletion combined with lattice expansion in the B2 matrix surrounding the precipitates results in a slight DOS redistribution above the Fermi level, but it does not affect the total amount of Ni 3d electrons, as compared with the B2 matrix with nominal composition and normal lattice parameters. Therefore, both the structural and compositional changes do not have a significant influence on the total amount of 3d electrons of the elements in the Ni–Ti compounds. | Therefore, both the structural and compositional changes do not have a significant influence on the total amount of 3d electrons of the elements in the Ni–Ti compounds. | Similarly, the Ni-depletion combined with lattice expansion in the B2 matrix surrounding the precipitates results in a slight DOS redistribution above the Fermi level, but it does not affect the total amount of Ni 3d electrons, as compared with the B2 matrix with nominal composition and normal lattice parameters. | Electron energy-loss spectroscopy and first-principles calculation studies on a Ni–Ti shape memory alloy. | 10.1016/j.actamat.2007.10.001
Compressibility of CO intercalated C60 crystals. Nevertheless, the background was much higher than without the pressure cell, and only a few lines could be identified unambiguously. The scattering profile obtained at p=0.84 GPa and T=300 K is given in Fig. 1. | The scattering profile obtained at p=0.84 GPa and T=300 K is given in Fig. 1. | Nevertheless, the background was much higher than without the pressure cell, and only a few lines could be identified unambiguously. | Compressibility of CO intercalated C60 crystals. | 10.1016/S0009-2614(00)00096-8
Signatures of the effects of defects on the bulk moduli of crystalline solids. Regarding detection of dislocations, consider a case where an increase in K of 0.001 GPa is detected during plastic deformation of a tensile sample. Using the average S 2 from Table 1 we would estimate an increase in dislocation density of about 8 × 107/cm2, a reasonable increase caused by plastic strains on the order of a few percent [28]. | Using the average S 2 from Table 1 we would estimate an increase in dislocation density of about 8 × 107/cm2, a reasonable increase caused by plastic strains on the order of a few percent [28]. | Regarding detection of dislocations, consider a case where an increase in K of 0.001 GPa is detected during plastic deformation of a tensile sample. | Signatures of the effects of defects on the bulk moduli of crystalline solids. | 10.1016/j.commatsci.2021.110705
Signatures of the effects of defects on the bulk moduli of crystalline solids. Using the average S 2 from Table 1 we would estimate an increase in dislocation density of about 8 × 107/cm2, a reasonable increase caused by plastic strains on the order of a few percent [28]. As a final exercise, consider cold rolling a sample that initially contains equiaxed grains with an average radius of 100 μm so that after rolling the grains have become discs (as envisioned in Eq. (14)) with an average thickness 20% of the initial radius. | As a final exercise, consider cold rolling a sample that initially contains equiaxed grains with an average radius of 100 μm so that after rolling the grains have become discs (as envisioned in Eq. (14)) with an average thickness 20% of the initial radius. | Using the average S 2 from Table 1 we would estimate an increase in dislocation density of about 8 × 107/cm2, a reasonable increase caused by plastic strains on the order of a few percent [28]. | Signatures of the effects of defects on the bulk moduli of crystalline solids. | 10.1016/j.commatsci.2021.110705
First-principles investigations on Pb–Ba intermetallic compounds. It is obvious that the calculated C 11 for BaPb3 is larger than the other Pb–Ba compounds, which indicate that BaPb3 is very incompressible under uniaxial stress along the x axis. Ba2Pb is compressible along the x axis due to the smallest C 11 (36.99GPa). | Ba2Pb is compressible along the x axis due to the smallest C 11 (36.99GPa). | It is obvious that the calculated C 11 for BaPb3 is larger than the other Pb–Ba compounds, which indicate that BaPb3 is very incompressible under uniaxial stress along the x axis. | First-principles investigations on Pb–Ba intermetallic compounds. | 10.1016/j.commatsci.2014.05.067
Results of physical bowing parameters of ZnSe x Te1−x ternary semiconductor from ab initio study. We have plotted in Fig. 6 , the of variations those quantities with respect to the Se composition. The calculated spectral dependence of absorption coefficient for ZnSe x Te1-x alloys increases with x-composition increment. | The calculated spectral dependence of absorption coefficient for ZnSe x Te1-x alloys increases with x-composition increment. | We have plotted in Fig. 6 , the of variations those quantities with respect to the Se composition. | Results of physical bowing parameters of ZnSe x Te1−x ternary semiconductor from ab initio study. | 10.1016/j.cocom.2018.e00337
Isostructural phase transition by point defect reorganization in the binary type-I clathrate Ba7.5Si45. This agrees perfectly with the lack of any signature of a secondary phase in the experimental diffraction data. Moreover, this enthalpy gain, together with the rather low barriers between the Si-sites at high pressure (~0.1–0.3 eV at 20 GPa [27]), promotes the diffusion of Si atoms, thereby explaining the leveling of the Si SOFs under pressure, as shown in Fig. 5b. | Moreover, this enthalpy gain, together with the rather low barriers between the Si-sites at high pressure (~0.1–0.3 eV at 20 GPa [27]), promotes the diffusion of Si atoms, thereby explaining the leveling of the Si SOFs under pressure, as shown in Fig. 5b. | This agrees perfectly with the lack of any signature of a secondary phase in the experimental diffraction data. | Isostructural phase transition by point defect reorganization in the binary type-I clathrate Ba7.5Si45. | 10.1016/j.actamat.2021.116824
Pressure induced transformations in condensed and molecular phases of C60. Comparing the plots we find that the hardness of the molecule increases suddenly under TP at a pressure above 400 GPa as shown in Fig. 14a, when the volume compression is 73%. Such abruptness is missing in Fig. 14b and c. | Such abruptness is missing in Fig. 14b and c. | Comparing the plots we find that the hardness of the molecule increases suddenly under TP at a pressure above 400 GPa as shown in Fig. 14a, when the volume compression is 73%. | Pressure induced transformations in condensed and molecular phases of C60. | 10.1016/j.carbon.2009.10.021
Electron energy-loss spectroscopy and first-principles calculation studies on a Ni–Ti shape memory alloy. A linear interpolation suggests a value of 165 GPa for the 51at.%% Ni compound. The early EDX results from Nishida [4,5] and Tadaki et al. [6] showed an atomic concentration of about 56at.%% Ni for the precipitates, i.e., a Ni/Ti atomic ratio of 1.27. | The early EDX results from Nishida [4,5] and Tadaki et al. [6] showed an atomic concentration of about 56at.%% Ni for the precipitates, i.e., a Ni/Ti atomic ratio of 1.27. | A linear interpolation suggests a value of 165 GPa for the 51at.%% Ni compound. | Electron energy-loss spectroscopy and first-principles calculation studies on a Ni–Ti shape memory alloy. | 10.1016/j.actamat.2007.10.001
Mechanical properties of an Al91–Mn6–Nd3 nanostructured alloy. A dwell-time of 15s was imposed according to the standard indentation test procedure followed for conducting classical indentation tests and which has been extended to instrumented indentation tests. Both hardness and elastic modulus of the Al91–Mn6–Nd3 alloy were determined by means of classical and instrumented indentation tests (IIT). | Both hardness and elastic modulus of the Al91–Mn6–Nd3 alloy were determined by means of classical and instrumented indentation tests (IIT). | A dwell-time of 15s was imposed according to the standard indentation test procedure followed for conducting classical indentation tests and which has been extended to instrumented indentation tests. | Mechanical properties of an Al91–Mn6–Nd3 nanostructured alloy. | 10.1016/j.msea.2011.06.003
Spherical shaped LiCo0.5Mn0.5PO4-carbon composite as high voltage cathode material for conventional and flexible Li-ion batteries. The consequent satellite peaks are positioned at 801.85 and 783.92 eV, respectively, and it indicates a divalent oxidation level with +2 valence. The de-convoluted XPS core level peak of O1s, which is fitted with the main peak resultant arc, is depicted in Fig. 2m. | The de-convoluted XPS core level peak of O1s, which is fitted with the main peak resultant arc, is depicted in Fig. 2m. | The consequent satellite peaks are positioned at 801.85 and 783.92 eV, respectively, and it indicates a divalent oxidation level with +2 valence. | Spherical shaped LiCo0.5Mn0.5PO4-carbon composite as high voltage cathode material for conventional and flexible Li-ion batteries. | 10.1016/j.carbon.2022.02.034
Normal and anomalous self-healing mechanism of crystalline calcium silicate hydrates. The initial structures were built according to the NMR signal which are explained in detail in Section 3.5. As seen in Fig. 1(a), the ex-situ thermal XRD experiments confirmed the expected thermal stability of the two tobermorite 11 Å crystals; the basal space did not shrink when the anomalous tobermorite was heated at 300 °C for 24 h. However, Fig. 1(a) illustrates the well-known collapse of the basal peak of tobermorite 14 Å when the tobermorite 11 Å phase starts to form at 125 °C [18]. | As seen in Fig. 1(a), the ex-situ thermal XRD experiments confirmed the expected thermal stability of the two tobermorite 11 Å crystals; the basal space did not shrink when the anomalous tobermorite was heated at 300 °C for 24 h. However, Fig. 1(a) illustrates the well-known collapse of the basal peak of tobermorite 14 Å when the tobermorite 11 Å phase starts to form at 125 °C [18]. | The initial structures were built according to the NMR signal which are explained in detail in Section 3.5. | Normal and anomalous self-healing mechanism of crystalline calcium silicate hydrates. | 10.1016/j.cemconres.2021.106356
Amorphous silicon triboride: A first principles study. Our B-Si distance is also akin to the experimental values of 1.89–1.94 Å reported for the Si3B crystal [28]. The Si-Si bond distance is estimated to be 2.38 Å for a-SiB3 and 2.57 Å for c-SiB3. | The Si-Si bond distance is estimated to be 2.38 Å for a-SiB3 and 2.57 Å for c-SiB3. | Our B-Si distance is also akin to the experimental values of 1.89–1.94 Å reported for the Si3B crystal [28]. | Amorphous silicon triboride: A first principles study. | 10.1016/j.jnoncrysol.2020.119995
Normal and anomalous self-healing mechanism of crystalline calcium silicate hydrates. Tobermorites exist in three hydration states: tobermorite 14 Å (plombierite, Ca5Si6O16[OH]2 7H2O) [17], tobermorite 11 Å (tobermorite, Ca5Si6O16[OH]2 5H2O) [18], and tobermorite 9 Å (riversideite, Ca5Si6O16[OH]2) [19]. The notations 14 Å, 11 Å, and 9 Å refer to the size of basal spacing between consecutive CaO layers. | The notations 14 Å, 11 Å, and 9 Å refer to the size of basal spacing between consecutive CaO layers. | Tobermorites exist in three hydration states: tobermorite 14 Å (plombierite, Ca5Si6O16[OH]2 7H2O) [17], tobermorite 11 Å (tobermorite, Ca5Si6O16[OH]2 5H2O) [18], and tobermorite 9 Å (riversideite, Ca5Si6O16[OH]2) [19]. | Normal and anomalous self-healing mechanism of crystalline calcium silicate hydrates. | 10.1016/j.cemconres.2021.106356
Theoretical investigations of structural, elastic, electronic and thermal properties of Damiaoite PtIn2. There are also very small Pt and In s, p states from -10 to 10 (eV) between the bonding and anti-bonding states. In other words, the anti-bonding zone is fully occupied in PtIn2. | In other words, the anti-bonding zone is fully occupied in PtIn2. | There are also very small Pt and In s, p states from -10 to 10 (eV) between the bonding and anti-bonding states. | Theoretical investigations of structural, elastic, electronic and thermal properties of Damiaoite PtIn2. | 10.1016/j.commatsci.2007.10.009
Influence of Se doping on recently synthesized NaInS2-xSex solid solutions for potential thermo-mechanical applications studied via first-principles method. Some interesting mechanical features are noted below. (i) The materials are more resistant to deformation due to external stress along [100] directions on (100) plane than that along [001]/[010] directions, as C 11 > C 33. | (i) The materials are more resistant to deformation due to external stress along [100] directions on (100) plane than that along [001]/[010] directions, as C 11 > C 33. | Some interesting mechanical features are noted below. | Influence of Se doping on recently synthesized NaInS2-xSex solid solutions for potential thermo-mechanical applications studied via first-principles method. | 10.1016/j.mtcomm.2020.101988
Spherical shaped LiCo0.5Mn0.5PO4-carbon composite as high voltage cathode material for conventional and flexible Li-ion batteries. The elastic properties of LMCP are obtained by atomic-scale simulation within the framework of DFT and calculated elastic constants (Cij), compliance (Sij) using elastic tensors and equation of state (Eqs. S(1)–(3)), corresponding details of calculations, and condition for mechanical stability (Eqs. S(4)–(8)) for the orthorhombic crystal are discussed in SI. In general, C11, C22, and C33 reveal the resistances to the linear compression along the [100], [010], and [001] directions correspondingly, whereas C44, C55, and C66 elaborate the shear resistance with respect to the (001), (010), and (001) facets, respectively. | In general, C11, C22, and C33 reveal the resistances to the linear compression along the [100], [010], and [001] directions correspondingly, whereas C44, C55, and C66 elaborate the shear resistance with respect to the (001), (010), and (001) facets, respectively. | The elastic properties of LMCP are obtained by atomic-scale simulation within the framework of DFT and calculated elastic constants (Cij), compliance (Sij) using elastic tensors and equation of state (Eqs. S(1)–(3)), corresponding details of calculations, and condition for mechanical stability (Eqs. S(4)–(8)) for the orthorhombic crystal are discussed in SI. | Spherical shaped LiCo0.5Mn0.5PO4-carbon composite as high voltage cathode material for conventional and flexible Li-ion batteries. | 10.1016/j.carbon.2022.02.034
Structural, elastic, thermodynamic, and electronic properties of BaHfO3: A first-principles study using GGA-PBEsol + TB-mBJ approach. Consequently, the directional bonding is predominant in BaHfO3. Since oxygen is much more electronegative than barium and hafnium, the bonding in BaHfO3 should have character more ionic than covalent. | Since oxygen is much more electronegative than barium and hafnium, the bonding in BaHfO3 should have character more ionic than covalent. | Consequently, the directional bonding is predominant in BaHfO3. | Structural, elastic, thermodynamic, and electronic properties of BaHfO3: A first-principles study using GGA-PBEsol + TB-mBJ approach. | 10.1016/j.cocom.2018.e00296
Behavior of copper under high pressure: Experimental and theoretical analyses. The electronic iteration convergence was 1.0 × 10-6 eV for the normal (blocked Davision) algorithm and reciprocal space projection operators. The width of first order Methfessel-Paxton smearing was 0.2. | The width of first order Methfessel-Paxton smearing was 0.2. | The electronic iteration convergence was 1.0 × 10-6 eV for the normal (blocked Davision) algorithm and reciprocal space projection operators. | Behavior of copper under high pressure: Experimental and theoretical analyses. | 10.1016/j.cap.2021.08.006
Behavior of copper under high pressure: Experimental and theoretical analyses. The structure of polycrystalline copper is cubic with lattice parameters a = b = c = 3.6128 (1) Å at 0.0 GPa. Fig. 4 shows XRD results of heat-untreated single crystalline enclosed by methanol and ethanol. | Fig. 4 shows XRD results of heat-untreated single crystalline enclosed by methanol and ethanol. | The structure of polycrystalline copper is cubic with lattice parameters a = b = c = 3.6128 (1) Å at 0.0 GPa. | Behavior of copper under high pressure: Experimental and theoretical analyses. | 10.1016/j.cap.2021.08.006
Structural and thermodynamic properties of antiperovskite SbNMg3. In Table 2 , we list the heat capacities and the Debye temperatures. It can be seen from table 2 that as pressure increases, the heat capacity C V decreases and the Debye temperature θ increases. | It can be seen from table 2 that as pressure increases, the heat capacity C V decreases and the Debye temperature θ increases. | In Table 2 , we list the heat capacities and the Debye temperatures. | Structural and thermodynamic properties of antiperovskite SbNMg3. | 10.1016/j.commatsci.2008.02.006
Theoretical investigations of structural, elastic, electronic and thermal properties of Damiaoite PtIn2. For a given temperature, α decreased strongly with increasing pressure and it is very small at higher temperatures and higher pressures. In order to achieve the understanding of temperature and pressure effects on structural properties, we plot the variation of B and B′ at various pressures and temperatures in Fig. 8 a–c. | In order to achieve the understanding of temperature and pressure effects on structural properties, we plot the variation of B and B′ at various pressures and temperatures in Fig. 8 a–c. | For a given temperature, α decreased strongly with increasing pressure and it is very small at higher temperatures and higher pressures. | Theoretical investigations of structural, elastic, electronic and thermal properties of Damiaoite PtIn2. | 10.1016/j.commatsci.2007.10.009
Spherical shaped LiCo0.5Mn0.5PO4-carbon composite as high voltage cathode material for conventional and flexible Li-ion batteries. Fig. 2° shows the de-convoluted XPS C 1s spectrum. It evidently elaborates three different components that are related to the sp2, sp3 hybridized terms of C-C and C-O energy states. | It evidently elaborates three different components that are related to the sp2, sp3 hybridized terms of C-C and C-O energy states. | Fig. 2° shows the de-convoluted XPS C 1s spectrum. | Spherical shaped LiCo0.5Mn0.5PO4-carbon composite as high voltage cathode material for conventional and flexible Li-ion batteries. | 10.1016/j.carbon.2022.02.034
Ab initio study of the pressure dependence of mechanical and thermodynamic properties of GeB 2O4 (B = Mg, Zn and Cd) spinel crystals. The values of the α are nearly equal to 0.91 × 10-5 K-1 for GeMg2O4, 0.93 × 10-5 K-1 for GeZn2O4, and 1.01 × 10-5 K-1 for GeCd2O4 at zero pressure and room temperature. Figs. 7 and 8 depict temperature and pressure-dependent specific heat capacity at constant volume (CV) and specific heat capacity at constant pressure (CP) respectively for all three title spinel compounds. | Figs. 7 and 8 depict temperature and pressure-dependent specific heat capacity at constant volume (CV) and specific heat capacity at constant pressure (CP) respectively for all three title spinel compounds. | The values of the α are nearly equal to 0.91 × 10-5 K-1 for GeMg2O4, 0.93 × 10-5 K-1 for GeZn2O4, and 1.01 × 10-5 K-1 for GeCd2O4 at zero pressure and room temperature. | Ab initio study of the pressure dependence of mechanical and thermodynamic properties of GeB 2O4 (B = Mg, Zn and Cd) spinel crystals. | 10.1016/j.cocom.2022.e00705
Phase stability, mechanical and electronic properties of Hf-Te alloys from first-principles calculations. The phase stability and electronic structure for Hf-Te alloys were investigated by first-principles calculations. From our calculated information, it can be seen that HfTe2 and HfTe5 have more covalent structures than the others. | From our calculated information, it can be seen that HfTe2 and HfTe5 have more covalent structures than the others. | The phase stability and electronic structure for Hf-Te alloys were investigated by first-principles calculations. | Phase stability, mechanical and electronic properties of Hf-Te alloys from first-principles calculations. | 10.1016/j.cjph.2019.04.021
A theoretical investigation of the stability of crystalline silicon dicarbide. Although the Poisson’s ratios for both SiC2 structures are similar, they are significantly greater than that for SiC suggesting SiC2 to have a higher ductility [42]. This is consistent with the metallic nature of both SiC2 structures. | This is consistent with the metallic nature of both SiC2 structures. | Although the Poisson’s ratios for both SiC2 structures are similar, they are significantly greater than that for SiC suggesting SiC2 to have a higher ductility [42]. | A theoretical investigation of the stability of crystalline silicon dicarbide. | 10.1016/j.commatsci.2011.10.040
Phase transition and high-pressure behavior of ulexite, a potential aggregate in radiation-shielding concretes. The Na-polyhedra columns are connected by the [B5O6(OH)6]3- groups to the Ca-polyhedral chains, which also develop along the [0 0 1] crystallographic direction. However, in ulexite, the Na-polyhedra are connected to the [B5O6(OH)6]3- groups by the O11 site, shared with B3 (which is in planar-triangular configuration). | However, in ulexite, the Na-polyhedra are connected to the [B5O6(OH)6]3- groups by the O11 site, shared with B3 (which is in planar-triangular configuration). | The Na-polyhedra columns are connected by the [B5O6(OH)6]3- groups to the Ca-polyhedral chains, which also develop along the [0 0 1] crystallographic direction. | Phase transition and high-pressure behavior of ulexite, a potential aggregate in radiation-shielding concretes. | 10.1016/j.conbuildmat.2021.123188
First-principles investigations on Pb–Ba intermetallic compounds. The elastic constants are obtained from the curvature of the functional of the energy versus strain. The strains used in this work are listed in Table 4 . | The strains used in this work are listed in Table 4 . | The elastic constants are obtained from the curvature of the functional of the energy versus strain. | First-principles investigations on Pb–Ba intermetallic compounds. | 10.1016/j.commatsci.2014.05.067
A theoretical investigation of the stability of crystalline silicon dicarbide. The pyrite structure is identical to the fluorite structure, shown in Fig. 2 , when x =0.25. Each C atom has 4-fold coordination while each Si atom has 6-fold coordination. | Each C atom has 4-fold coordination while each Si atom has 6-fold coordination. | The pyrite structure is identical to the fluorite structure, shown in Fig. 2 , when x =0.25. | A theoretical investigation of the stability of crystalline silicon dicarbide. | 10.1016/j.commatsci.2011.10.040
Elastic and thermodynamic properties of the SiB 2O4 (B=Mg, Zn and Cd) cubic spinels: An ab initio FP-LAPW study. From these, one can predict that SiMg2O4 will have the larger average sound velocities and the larger thermal conductivity compared to the other two considered materials. (v) From the single-crystal elastic constants C ij , we can calculate the mechanical properties of the considered materials, including the bulk modulus B through the relation [51–53]: Here G V and G R refer to shear modulus in Voigt and Reuss approximations, respectively, and G H stands to Hill’s arithmetic mean. | (v) From the single-crystal elastic constants C ij , we can calculate the mechanical properties of the considered materials, including the bulk modulus B through the relation [51–53]: Here G V and G R refer to shear modulus in Voigt and Reuss approximations, respectively, and G H stands to Hill’s arithmetic mean. | From these, one can predict that SiMg2O4 will have the larger average sound velocities and the larger thermal conductivity compared to the other two considered materials. | Elastic and thermodynamic properties of the SiB 2O4 (B=Mg, Zn and Cd) cubic spinels: An ab initio FP-LAPW study. | 10.1016/j.mssp.2015.04.021
Tensile behavior of Al1− x Mo x crystalline and amorphous thin films. The microstructure also is somewhat porous, though with a much finer pore structure than that of the pure Al. Fig. 1c shows the structure of the thin film with 16 at.%% Mo. | Fig. 1c shows the structure of the thin film with 16 at.%% Mo. | The microstructure also is somewhat porous, though with a much finer pore structure than that of the pure Al. | Tensile behavior of Al1− x Mo x crystalline and amorphous thin films. | 10.1016/j.actamat.2012.11.020
Behavior of copper under high pressure: Experimental and theoretical analyses. The theoretical calculations have been performed with MedeA VASP using the ab-initio total energy and molecular dynamics package VASP developed by the Institut für Materialphysik of the Universität Wien and MedeA MT developed by Materials Design incorporation to examine the mechanical stability and the energy-volume relation of copper [23–26,39,40]. Calculation and experimental results are summarized in Table 1 . | Calculation and experimental results are summarized in Table 1 . | The theoretical calculations have been performed with MedeA VASP using the ab-initio total energy and molecular dynamics package VASP developed by the Institut für Materialphysik of the Universität Wien and MedeA MT developed by Materials Design incorporation to examine the mechanical stability and the energy-volume relation of copper [23–26,39,40]. | Behavior of copper under high pressure: Experimental and theoretical analyses. | 10.1016/j.cap.2021.08.006
Photoluminescence and phase transition in Er2O3 under high pressure. In addition, their intrinsic optical properties and applications strongly depend on the grain size and crystalline phase [18,19] of Er2O3. Several experimental [1,11,18,20,21] and theoretical studies [4,5] (Table 1 ) have explored the phase transitions in Er2O3. | Several experimental [1,11,18,20,21] and theoretical studies [4,5] (Table 1 ) have explored the phase transitions in Er2O3. | In addition, their intrinsic optical properties and applications strongly depend on the grain size and crystalline phase [18,19] of Er2O3. | Photoluminescence and phase transition in Er2O3 under high pressure. | 10.1016/j.jallcom.2017.07.219
Phase transition and high-pressure behavior of ulexite, a potential aggregate in radiation-shielding concretes. In the low-P polymorph, the α and β angles progressively decrease, respectively, from 90.3° and 109.18° at ambient pressure to 89.59° and 106.71° at 6.44(5) GPa. The angle γ, on the other hand, increases from 105.24° to 107.87° in the same P-range (Fig. 3, Table 1). | The angle γ, on the other hand, increases from 105.24° to 107.87° in the same P-range (Fig. 3, Table 1). | In the low-P polymorph, the α and β angles progressively decrease, respectively, from 90.3° and 109.18° at ambient pressure to 89.59° and 106.71° at 6.44(5) GPa. | Phase transition and high-pressure behavior of ulexite, a potential aggregate in radiation-shielding concretes. | 10.1016/j.conbuildmat.2021.123188
Structural, electronic and optical properties of nano-structural BNC3 alloys. 28 On the basis of both of the latter criteria, our simulations indicate that the orientationally disordered model of BNC3 most closely approaches cubic symmetry. The relatively small energetic cost of introducing orientational disorder suggests that metastable BNC3 with similar nanostructure might be observed experimentally. | The relatively small energetic cost of introducing orientational disorder suggests that metastable BNC3 with similar nanostructure might be observed experimentally. | 28 On the basis of both of the latter criteria, our simulations indicate that the orientationally disordered model of BNC3 most closely approaches cubic symmetry. | Structural, electronic and optical properties of nano-structural BNC3 alloys. | 10.1016/j.carbon.2021.01.123
First-principles study of hydronitrogen compounds: Molecular crystalline NH4N3 and N2H5N3. Elastic constants are related to the strength of materials, which are associated with various fundamental solid state phenomena. There are nine (c 11, c 12, c 13, c 22, c 23, c 33, c 44, c 55, c 66) and thirteen (c 11, c 12, c 13, c 15, c 22, c 23, c 25, c 33, c 35, c 44, c 46, c 55, c 66) independent elastic constants for orthorhombic and monoclinic phases, respectively. | There are nine (c 11, c 12, c 13, c 22, c 23, c 33, c 44, c 55, c 66) and thirteen (c 11, c 12, c 13, c 15, c 22, c 23, c 25, c 33, c 35, c 44, c 46, c 55, c 66) independent elastic constants for orthorhombic and monoclinic phases, respectively. | Elastic constants are related to the strength of materials, which are associated with various fundamental solid state phenomena. | First-principles study of hydronitrogen compounds: Molecular crystalline NH4N3 and N2H5N3. | 10.1016/j.comptc.2013.03.020
Behavior of copper under high pressure: Experimental and theoretical analyses. The (E-E 0 )/V 0 versus V 0 /V curve was plotted in Fig. 10 to fit (E-E 0 )/V 0 versus V 0 /V data by using Eq. (2). In contrast to the conventional method of First-principles calculation about EOS, MedeA MT provides a fully automated procedure evaluating the elastic response to lattice distortions [38,39]. | In contrast to the conventional method of First-principles calculation about EOS, MedeA MT provides a fully automated procedure evaluating the elastic response to lattice distortions [38,39]. | The (E-E 0 )/V 0 versus V 0 /V curve was plotted in Fig. 10 to fit (E-E 0 )/V 0 versus V 0 /V data by using Eq. (2). | Behavior of copper under high pressure: Experimental and theoretical analyses. | 10.1016/j.cap.2021.08.006
Electronic structure of CdTe using GGA+USIC. It is difficult to assess which value is better due to the lack of experimental values for comparison purposes. On the one hand, the band-filling correction, which is not mentioned in Ref. [26], contributes 0.22eV in our calculation. | On the one hand, the band-filling correction, which is not mentioned in Ref. [26], contributes 0.22eV in our calculation. | It is difficult to assess which value is better due to the lack of experimental values for comparison purposes. | Electronic structure of CdTe using GGA+USIC. | 10.1016/j.physb.2014.07.015
Results of physical bowing parameters of ZnSe x Te1−x ternary semiconductor from ab initio study. Here the Se-Zn bond is more covalent that the Te-Zn ones. The electronic population of the bonds change from 1.03 to 2.08 electrons, this rearrangement causes a delocalization in the distribution of charges from the ZnTe bonds to the middle of the Zn-Se bonds and in the same time, the iconicity decreases smoothly. | The electronic population of the bonds change from 1.03 to 2.08 electrons, this rearrangement causes a delocalization in the distribution of charges from the ZnTe bonds to the middle of the Zn-Se bonds and in the same time, the iconicity decreases smoothly. | Here the Se-Zn bond is more covalent that the Te-Zn ones. | Results of physical bowing parameters of ZnSe x Te1−x ternary semiconductor from ab initio study. | 10.1016/j.cocom.2018.e00337
Exposed facet engineering design of graphene-SnO2 nanorods for ultrastable Li-ion batteries. Actually, compared with our previously work on N-doped graphene-SnO2 sandwich paper with (110) exposed facet, GSn-211 also exhibit a better performance. The superiority is reflected in that even if N-doped graphene-SnO2 sandwich paper has structural advantage, the capacity of GSn-211 with single layer structure is as high as N-doped graphene-SnO2 sandwich paper (683 mAh/g at 1 A/g and 619 mAh/g at 2 A/g, respectively) [12,44]. | The superiority is reflected in that even if N-doped graphene-SnO2 sandwich paper has structural advantage, the capacity of GSn-211 with single layer structure is as high as N-doped graphene-SnO2 sandwich paper (683 mAh/g at 1 A/g and 619 mAh/g at 2 A/g, respectively) [12,44]. | Actually, compared with our previously work on N-doped graphene-SnO2 sandwich paper with (110) exposed facet, GSn-211 also exhibit a better performance. | Exposed facet engineering design of graphene-SnO2 nanorods for ultrastable Li-ion batteries. | 10.1016/j.ensm.2018.10.007
Structural studies of AgSbTe2 under pressure: Experimental and theoretical analyses. The variables obtained from the fitting are shown in Table 2 . The pressure on the materials can be analyzed with the deformed volume and B 0. | The pressure on the materials can be analyzed with the deformed volume and B 0. | The variables obtained from the fitting are shown in Table 2 . | Structural studies of AgSbTe2 under pressure: Experimental and theoretical analyses. | 10.1016/j.cap.2014.09.004
First-principles calculations of the effect of Ge content on the electronic, mechanical and acoustic properties of Li17Si4-xGex. The Ge substitution for Si makes the compound more conductive through comparing the values of DOS at the Fermi energies of Li17Si4 and Ge4Li17. It is noted that the DOS around the Fermi level is much lower, which indicates the stability of electronic structures of Li17Si4-xGex. | It is noted that the DOS around the Fermi level is much lower, which indicates the stability of electronic structures of Li17Si4-xGex. | The Ge substitution for Si makes the compound more conductive through comparing the values of DOS at the Fermi energies of Li17Si4 and Ge4Li17. | First-principles calculations of the effect of Ge content on the electronic, mechanical and acoustic properties of Li17Si4-xGex. | 10.1016/j.cap.2019.03.014
Structural studies of AgSbTe2 under pressure: Experimental and theoretical analyses. Previously, Kumar et al. reported a pressure-induced structural transition of AgSbTe2, in which they insisted that AgSbTe2 crystallized in a cubic NaCl (Fm 3 ¯ m, B1) structure with disordering of cations and then exhibited a B1 to B2 phase transition between 17 and 26 GPa with an intermediate amorphous phase [19]. Our theoretical findings reveal that the structures of D4 and L11 with cation ordering are always more stable under pressure than the NaCl-like structure. | Our theoretical findings reveal that the structures of D4 and L11 with cation ordering are always more stable under pressure than the NaCl-like structure. | Previously, Kumar et al. reported a pressure-induced structural transition of AgSbTe2, in which they insisted that AgSbTe2 crystallized in a cubic NaCl (Fm 3 ¯ m, B1) structure with disordering of cations and then exhibited a B1 to B2 phase transition between 17 and 26 GPa with an intermediate amorphous phase [19]. | Structural studies of AgSbTe2 under pressure: Experimental and theoretical analyses. | 10.1016/j.cap.2014.09.004
Elastic and thermodynamic properties of the SiB 2O4 (B=Mg, Zn and Cd) cubic spinels: An ab initio FP-LAPW study. In the present work, 3D closed surface of the Young’s modulus is visualized to estimate the elastic anisotropy of the considered systems. The directional dependence of Young’s modulus in the spherical coordinates for a cubic structure is given by the following equation [59]: In Eq. (14), S ij are the elastic compliance constants, and l 1, l 2 and l 3 are the directional cosines with respect to the x-, y- and z- axes, respectively. | The directional dependence of Young’s modulus in the spherical coordinates for a cubic structure is given by the following equation [59]: In Eq. (14), S ij are the elastic compliance constants, and l 1, l 2 and l 3 are the directional cosines with respect to the x-, y- and z- axes, respectively. | In the present work, 3D closed surface of the Young’s modulus is visualized to estimate the elastic anisotropy of the considered systems. | Elastic and thermodynamic properties of the SiB 2O4 (B=Mg, Zn and Cd) cubic spinels: An ab initio FP-LAPW study. | 10.1016/j.mssp.2015.04.021
Elastic and thermodynamic properties of the SiB 2O4 (B=Mg, Zn and Cd) cubic spinels: An ab initio FP-LAPW study. From Table 3, one can observe that the compound with the smaller mass density and larger elastic constants C ij , i.e., SiMg2O4, has the larger sound velocities, and that one with the larger mass density and smaller elastic constants C ij , i.e., SiCd2O4, has the smaller sound velocities. From these, one can predict that SiMg2O4 will have the larger average sound velocities and the larger thermal conductivity compared to the other two considered materials. | From these, one can predict that SiMg2O4 will have the larger average sound velocities and the larger thermal conductivity compared to the other two considered materials. | From Table 3, one can observe that the compound with the smaller mass density and larger elastic constants C ij , i.e., SiMg2O4, has the larger sound velocities, and that one with the larger mass density and smaller elastic constants C ij , i.e., SiCd2O4, has the smaller sound velocities. | Elastic and thermodynamic properties of the SiB 2O4 (B=Mg, Zn and Cd) cubic spinels: An ab initio FP-LAPW study. | 10.1016/j.mssp.2015.04.021
Exposed facet engineering design of graphene-SnO2 nanorods for ultrastable Li-ion batteries. Scanning electron spectrometry (SEM, NanoSEM 430, from FEI Company, USA) was used to characterize the morphology. Each Fourier transform infrared (FT-IR) was recorded on a Tensor 27 FT-IR Spectrometer (Bruker, Germany) at a resolution of 4 cm-1 from 400 to 4000 cm-1. | Each Fourier transform infrared (FT-IR) was recorded on a Tensor 27 FT-IR Spectrometer (Bruker, Germany) at a resolution of 4 cm-1 from 400 to 4000 cm-1. | Scanning electron spectrometry (SEM, NanoSEM 430, from FEI Company, USA) was used to characterize the morphology. | Exposed facet engineering design of graphene-SnO2 nanorods for ultrastable Li-ion batteries. | 10.1016/j.ensm.2018.10.007
From atomic-scale to mesoscale: A characterization of geopolymer composites using molecular dynamics and peridynamics simulations. The GB phase consists of nanoparticles that are made of aluminosilicate gels and ranges from 5 to 10 nm in size as observed in transmission electron microscopy (TEM) and scanning electron microscopy (SEM) images [8,29–31]. Fully reacted GB phase was found to be around 40-% porous as observed by Kriven et al. [29]. | Fully reacted GB phase was found to be around 40-% porous as observed by Kriven et al. [29]. | The GB phase consists of nanoparticles that are made of aluminosilicate gels and ranges from 5 to 10 nm in size as observed in transmission electron microscopy (TEM) and scanning electron microscopy (SEM) images [8,29–31]. | From atomic-scale to mesoscale: A characterization of geopolymer composites using molecular dynamics and peridynamics simulations. | 10.1016/j.commatsci.2020.110038
Elastic and electronic properties of M585 carbon under pressure. According to Refs. [40–42], a larger Θ D suggests a more intense normal vibration, associating a better thermal conductivity. The Debye temperature can be estimated by the following formulas based on elastic constants, averaged sound velocity ( v m ), longitudinal sound velocity ( v l ) and transverse sound velocity ( v t ) [43,44]:h is the Planck constant, respectively; N A is the Avogadro number, M is the molecular weight, and ρ is the density. | The Debye temperature can be estimated by the following formulas based on elastic constants, averaged sound velocity ( v m ), longitudinal sound velocity ( v l ) and transverse sound velocity ( v t ) [43,44]:h is the Planck constant, respectively; N A is the Avogadro number, M is the molecular weight, and ρ is the density. | According to Refs. [40–42], a larger Θ D suggests a more intense normal vibration, associating a better thermal conductivity. | Elastic and electronic properties of M585 carbon under pressure. | 10.1016/j.cjph.2016.05.001
Spherical shaped LiCo0.5Mn0.5PO4-carbon composite as high voltage cathode material for conventional and flexible Li-ion batteries. But the bond length of Mn-O3 varies from 2.0527(16) to 2.1922(19) Å due to a Jahn-Teller distortion, and this variation is very small as compared to un-doped one.2.4 Whereas the bond lengths of Co-O(1)/O(2)/O(3) are 2.157(2), 2.086(3), 2.1522(14) Å, respectively. Mn/CoO6 octahedron has a consistent asymmetry and an average bond length of 2.1222/2.1122 Å, polyhedral volume, distortion index, and quadratic elongation are 12.0929/12.0816 Å3, 0.02750/0.02680, and 1.0364/1.0217, respectively and the corresponding BVS of Mn/CoO6 octahedron is 5.416/5.412. | Mn/CoO6 octahedron has a consistent asymmetry and an average bond length of 2.1222/2.1122 Å, polyhedral volume, distortion index, and quadratic elongation are 12.0929/12.0816 Å3, 0.02750/0.02680, and 1.0364/1.0217, respectively and the corresponding BVS of Mn/CoO6 octahedron is 5.416/5.412. | But the bond length of Mn-O3 varies from 2.0527(16) to 2.1922(19) Å due to a Jahn-Teller distortion, and this variation is very small as compared to un-doped one.2.4 Whereas the bond lengths of Co-O(1)/O(2)/O(3) are 2.157(2), 2.086(3), 2.1522(14) Å, respectively. | Spherical shaped LiCo0.5Mn0.5PO4-carbon composite as high voltage cathode material for conventional and flexible Li-ion batteries. | 10.1016/j.carbon.2022.02.034
Theoretical insight into the structural, elastic and electronic properties of N4H4 compounds. The cutoff energy of 600eV, the tolerances of total energy within 5.0×10-6 eV/atom, maximum force within 0.01eV/Å, maximum stress within 0.02GPa and maximum displacement within 0.0005Å were used in our calculations. We study three different structures of N4H4 compounds: (1) ammonium azide (Pmna), (2) trans-tetrazene ( P 1 ¯ ), (3) hydronitrogen solid (P21/m), which are shown in Fig. 1 . | We study three different structures of N4H4 compounds: (1) ammonium azide (Pmna), (2) trans-tetrazene ( P 1 ¯ ), (3) hydronitrogen solid (P21/m), which are shown in Fig. 1 . | The cutoff energy of 600eV, the tolerances of total energy within 5.0×10-6 eV/atom, maximum force within 0.01eV/Å, maximum stress within 0.02GPa and maximum displacement within 0.0005Å were used in our calculations. | Theoretical insight into the structural, elastic and electronic properties of N4H4 compounds. | 10.1016/j.commatsci.2013.09.009
A Gupta potential for magnesium in hcp phase. In this work, the longitudinal (transverse) sound speed is predicted as 5824.64 (3213.28) m/s, which is higher the experimental data of 5770.00 (3050.00) m/s [31] by only 54.64 (163.28) m/s. Furthermore, the present results are even closer to experiments than the DFT values (6267.35 and 3768.22m/s) and the theoretical results (5917.02 and 3518.06m/s) by Cleir’s potential [12]. | Furthermore, the present results are even closer to experiments than the DFT values (6267.35 and 3768.22m/s) and the theoretical results (5917.02 and 3518.06m/s) by Cleir’s potential [12]. | In this work, the longitudinal (transverse) sound speed is predicted as 5824.64 (3213.28) m/s, which is higher the experimental data of 5770.00 (3050.00) m/s [31] by only 54.64 (163.28) m/s. | A Gupta potential for magnesium in hcp phase. | 10.1016/j.commatsci.2014.11.023
He intercalated C60 solid under high pressure. Therefore, the difference in the relative intensity of the 200 peak in Exp-He and Exp-M+E indicates that the compression behaviors of the C60 molecule and/or fcc lattice differs in the two experiments. Fig. 3 shows the lattice constant a determined by the observed diffraction patterns of the two kinds of experiments. | Fig. 3 shows the lattice constant a determined by the observed diffraction patterns of the two kinds of experiments. | Therefore, the difference in the relative intensity of the 200 peak in Exp-He and Exp-M+E indicates that the compression behaviors of the C60 molecule and/or fcc lattice differs in the two experiments. | He intercalated C60 solid under high pressure. | 10.1016/j.cplett.2007.09.050
First-principles investigations on Pb–Ba intermetallic compounds. Among these Pb-X phases, the formation enthalpies, thermodynamic properties and elastic properties for Pb–Ca phases have been studied [3–5]. For Pb–Ba phases, there are five intermetallic compounds in the experimental Pb–Ba phase diagram [6]: the congruent melting points of Ba5Pb3 and BaPb3 are 1243K and 883K, respectively; Ba2Pb, BaPb and Ba3Pb5 form by peritectic reaction. | For Pb–Ba phases, there are five intermetallic compounds in the experimental Pb–Ba phase diagram [6]: the congruent melting points of Ba5Pb3 and BaPb3 are 1243K and 883K, respectively; Ba2Pb, BaPb and Ba3Pb5 form by peritectic reaction. | Among these Pb-X phases, the formation enthalpies, thermodynamic properties and elastic properties for Pb–Ca phases have been studied [3–5]. | First-principles investigations on Pb–Ba intermetallic compounds. | 10.1016/j.commatsci.2014.05.067
Ab initio calculations of the thermal properties of boron arsenide. At 300 K, the computed GGA values of C V ( T ) , γ ( T ) , and α L ( T ) are 2.31%, 3.77%, and 12.25% larger than the corresponding LDA values as shown in Table 3. The over all difference in the discrepancy in the values of these three properties is 7.11%, 6.28%, and 11.09% respectively for the temperature range 5 K to 1500 K. | The over all difference in the discrepancy in the values of these three properties is 7.11%, 6.28%, and 11.09% respectively for the temperature range 5 K to 1500 K. | At 300 K, the computed GGA values of C V ( T ) , γ ( T ) , and α L ( T ) are 2.31%, 3.77%, and 12.25% larger than the corresponding LDA values as shown in Table 3. | Ab initio calculations of the thermal properties of boron arsenide. | 10.1016/j.commatsci.2020.109887
Electron energy-loss spectroscopy and first-principles calculation studies on a Ni–Ti shape memory alloy. TEM specimens were prepared by mechanical grinding to a thickness of ∼100μm followed by twin-jet electropolishing with a solution of 93% acetic acid and 7% perchloric acid at 6°C. Fig. 1 a shows the TEM image revealing the lens-shape morphology of the precipitates and Fig. 1b the electron diffraction pattern corresponding to the [111]B2 zone axis and the [001]H zone axis of two variants of the precipitate, demonstrating an orientation relationship of (111)B2//(001)H and [ 3 2 ¯ 1 ¯ ] B 2 / / [ 1 0 0 ] H between the B2 matrix and the hexagonal parameters of the precipitates. | Fig. 1 a shows the TEM image revealing the lens-shape morphology of the precipitates and Fig. 1b the electron diffraction pattern corresponding to the [111]B2 zone axis and the [001]H zone axis of two variants of the precipitate, demonstrating an orientation relationship of (111)B2//(001)H and [ 3 2 ¯ 1 ¯ ] B 2 / / [ 1 0 0 ] H between the B2 matrix and the hexagonal parameters of the precipitates. | TEM specimens were prepared by mechanical grinding to a thickness of ∼100μm followed by twin-jet electropolishing with a solution of 93% acetic acid and 7% perchloric acid at 6°C. | Electron energy-loss spectroscopy and first-principles calculation studies on a Ni–Ti shape memory alloy. | 10.1016/j.actamat.2007.10.001
Investigating the elastic, mechanical, and thermal properties of polycrystalline Mo2C under high pressure and high temperature. The temperature inside the cavity was directly measured using a conventional W–Re thermocouple, and the cell pressure was calibrated using the known phase transition point of the substance at high pressure [25,26]. Detailed experimental details of the HEBM, VET, and HPHT processes can be found elsewhere [27–29]. | Detailed experimental details of the HEBM, VET, and HPHT processes can be found elsewhere [27–29]. | The temperature inside the cavity was directly measured using a conventional W–Re thermocouple, and the cell pressure was calibrated using the known phase transition point of the substance at high pressure [25,26]. | Investigating the elastic, mechanical, and thermal properties of polycrystalline Mo2C under high pressure and high temperature. | 10.1016/j.ceramint.2022.10.195
Normal and anomalous self-healing mechanism of crystalline calcium silicate hydrates. Thermal and pressure-induced transformations of normal tobermorite shared some salient features, such as a progressive amorphization of the structure and the appearance of a metastable phase, like tobermorite 10 Å. As this intermediate phase had the Q3 sites fully tilted, a key factor controlling the stability of tobermorite was likely its resistance to shear deformations. | As this intermediate phase had the Q3 sites fully tilted, a key factor controlling the stability of tobermorite was likely its resistance to shear deformations. | Thermal and pressure-induced transformations of normal tobermorite shared some salient features, such as a progressive amorphization of the structure and the appearance of a metastable phase, like tobermorite 10 Å. | Normal and anomalous self-healing mechanism of crystalline calcium silicate hydrates. | 10.1016/j.cemconres.2021.106356
Exposed facet engineering design of graphene-SnO2 nanorods for ultrastable Li-ion batteries. The theory provides more possibility for Li-ions to insert through (211) or ( 1 ¯ 11) facet. According to Fig. 5a-c, the shape of nanorod is changed, but the structure of nanorod is not broken, confirming a good structural stability of GSn-211. | According to Fig. 5a-c, the shape of nanorod is changed, but the structure of nanorod is not broken, confirming a good structural stability of GSn-211. | The theory provides more possibility for Li-ions to insert through (211) or ( 1 ¯ 11) facet. | Exposed facet engineering design of graphene-SnO2 nanorods for ultrastable Li-ion batteries. | 10.1016/j.ensm.2018.10.007
High pressure studies on Thorium-Praseodymium mixed oxides. The ambient structural characterizations were carried out using an in-house micro XRD setup (GENIX 3D, XENOCS, France) with Mo target (λ = 0.711 Å) and a mar345 IP detector [19]. High pressure experiments were carried out in a Mao-Bell type diamond anvil cell (DAC) with a culet dimension of 600 μm. | High pressure experiments were carried out in a Mao-Bell type diamond anvil cell (DAC) with a culet dimension of 600 μm. | The ambient structural characterizations were carried out using an in-house micro XRD setup (GENIX 3D, XENOCS, France) with Mo target (λ = 0.711 Å) and a mar345 IP detector [19]. | High pressure studies on Thorium-Praseodymium mixed oxides. | 10.1016/j.jnucmat.2017.10.029
First-principles study of hydronitrogen compounds: Molecular crystalline NH4N3 and N2H5N3. Two compounds show anisotropic and ductile, which have indirect band gaps. The covalent N2–N1–N2 and N4–N3–N4 bonds and ionic bonds between N 5 H 4 + and ( N 2 - N 1 - N 2 ) - ( ( N 4 - N 3 - N 4 ) - ) in orthorhombic NH4N3, and the covalent N3–N1–N4 and N2–N5 bonds and ionic bonds between N 2 N 5 H 5 + and ( N 3 - N 1 - N 4 ) - in monoclinic N2H5N3 have been analysed. | The covalent N2–N1–N2 and N4–N3–N4 bonds and ionic bonds between N 5 H 4 + and ( N 2 - N 1 - N 2 ) - ( ( N 4 - N 3 - N 4 ) - ) in orthorhombic NH4N3, and the covalent N3–N1–N4 and N2–N5 bonds and ionic bonds between N 2 N 5 H 5 + and ( N 3 - N 1 - N 4 ) - in monoclinic N2H5N3 have been analysed. | Two compounds show anisotropic and ductile, which have indirect band gaps. | First-principles study of hydronitrogen compounds: Molecular crystalline NH4N3 and N2H5N3. | 10.1016/j.comptc.2013.03.020
First principles study on electronic properties and mechanical stability of HfRhZ (Z = As and Sb) half Heusler alloys. As mentioned in Table 5, the anisotropic behaviour of studied alloys refelected in this directional plot. As seen in Fig. 6, Young’s modulus has the minimum values in all directional planes and increases when it deviates from the principal axes and reaches a maximum value at an angle of 45 0 deviation from these axes. | As seen in Fig. 6, Young’s modulus has the minimum values in all directional planes and increases when it deviates from the principal axes and reaches a maximum value at an angle of 45 0 deviation from these axes. | As mentioned in Table 5, the anisotropic behaviour of studied alloys refelected in this directional plot. | First principles study on electronic properties and mechanical stability of HfRhZ (Z = As and Sb) half Heusler alloys. | 10.1016/j.jcrysgro.2021.126468
Influence of Se doping on recently synthesized NaInS2-xSex solid solutions for potential thermo-mechanical applications studied via first-principles method. As shown in Table 2, it is found that the compounds NaInS1.5Se0.5, NaInSSe and NaInSe2 contain mixed nature (ionic and covalent) of bonding due to the different signs of CPx and CPy, while the positive sign of both CPx and CPy indicates ionic character for the NaInS0.5Se1.5 composition. On the other hand, the sign of CPx is negative, indicating ionic nature but the value of CPy is zero for NaInS2 compound, which suggests the atoms are interacting through a central force potential [34] in this solid. | On the other hand, the sign of CPx is negative, indicating ionic nature but the value of CPy is zero for NaInS2 compound, which suggests the atoms are interacting through a central force potential [34] in this solid. | As shown in Table 2, it is found that the compounds NaInS1.5Se0.5, NaInSSe and NaInSe2 contain mixed nature (ionic and covalent) of bonding due to the different signs of CPx and CPy, while the positive sign of both CPx and CPy indicates ionic character for the NaInS0.5Se1.5 composition. | Influence of Se doping on recently synthesized NaInS2-xSex solid solutions for potential thermo-mechanical applications studied via first-principles method. | 10.1016/j.mtcomm.2020.101988
Isostructural phase transition by point defect reorganization in the binary type-I clathrate Ba7.5Si45. Type-I clathrates possess a complex unit cell, containing more than 50 atoms, in which point defects of different natures (vacancy, partial substitution) are used to engineer their electrical and thermal properties [14]. Their crystal structure consists of a 3D host network of mostly covalently bound cages of group 14 elements that encapsulate alkali or alkali-earth cations and are arranged in a cubic unit cell (space group P m 3 ¯ n (N°223), a~1 nm) [14,15]. | Their crystal structure consists of a 3D host network of mostly covalently bound cages of group 14 elements that encapsulate alkali or alkali-earth cations and are arranged in a cubic unit cell (space group P m 3 ¯ n (N°223), a~1 nm) [14,15]. | Type-I clathrates possess a complex unit cell, containing more than 50 atoms, in which point defects of different natures (vacancy, partial substitution) are used to engineer their electrical and thermal properties [14]. | Isostructural phase transition by point defect reorganization in the binary type-I clathrate Ba7.5Si45. | 10.1016/j.actamat.2021.116824
Bulk modulus of basic sodalite, Na8[AlSiO4]6(OH)2·2H2O, a possible zeolitic precursor in coal-fly-ash-based geopolymers. Phase identification of the synthesized phases and high-pressure powder X-ray diffraction were carried out at beamline 12.2. 2 of the Advanced Light Source [30] using a synchrotron monochromatic X-ray beam with λ=0.6199Å (=20keV energy). | 2 of the Advanced Light Source [30] using a synchrotron monochromatic X-ray beam with λ=0.6199Å (=20keV energy). | Phase identification of the synthesized phases and high-pressure powder X-ray diffraction were carried out at beamline 12.2. | Bulk modulus of basic sodalite, Na8[AlSiO4]6(OH)2·2H2O, a possible zeolitic precursor in coal-fly-ash-based geopolymers. | 10.1016/j.cemconres.2010.09.012
Spherical shaped LiCo0.5Mn0.5PO4-carbon composite as high voltage cathode material for conventional and flexible Li-ion batteries. The VPD of LTO/LMCP@C lies within the range of 6.575–6.30 W cm-3. Fig. 5k shows the volumetric energy density of LTO/LMCP@C, and it demonstrates that the volumetric energy density (VED) also decreases with an increase of bending angle. | Fig. 5k shows the volumetric energy density of LTO/LMCP@C, and it demonstrates that the volumetric energy density (VED) also decreases with an increase of bending angle. | The VPD of LTO/LMCP@C lies within the range of 6.575–6.30 W cm-3. | Spherical shaped LiCo0.5Mn0.5PO4-carbon composite as high voltage cathode material for conventional and flexible Li-ion batteries. | 10.1016/j.carbon.2022.02.034
Modification of poly(ethylene glycol) on the microstructure and mechanical properties of calcium silicate hydrates. With this technique, the effect of the nanopores is completely eliminated since the uniform pressure can be generated everywhere inside the C-S-H samples by the all-pervading and in-depth penetration of a liquid pressure medium [28,29]. HP-XRD has been employed to successfully measure the bulk modulus of cement-based phases (e.g., tobermorite [30], tricalcium aluminate [31], calcium aluminate hydrate [32], tetracalcium aluminum carbonate [33]), and the results agree well with the ab initio calculations [34,35]. | HP-XRD has been employed to successfully measure the bulk modulus of cement-based phases (e.g., tobermorite [30], tricalcium aluminate [31], calcium aluminate hydrate [32], tetracalcium aluminum carbonate [33]), and the results agree well with the ab initio calculations [34,35]. | With this technique, the effect of the nanopores is completely eliminated since the uniform pressure can be generated everywhere inside the C-S-H samples by the all-pervading and in-depth penetration of a liquid pressure medium [28,29]. | Modification of poly(ethylene glycol) on the microstructure and mechanical properties of calcium silicate hydrates. | 10.1016/j.cemconres.2018.10.001
Phase stability and incompressibility of tungsten boride (WB) researched by in-situ high pressure x-ray diffraction. A monochromatic x-ray beam with a wavelength of 0.6199Å was adopted for all XRD measurements. The incident x-ray beam was focused to approximately 31 × 8µm2 at BSRF and 5 × 3µm2 at SSRF full width at half maximum (FWHM) spot by a pair of Kirkpatrick –Baez mirrors. | The incident x-ray beam was focused to approximately 31 × 8µm2 at BSRF and 5 × 3µm2 at SSRF full width at half maximum (FWHM) spot by a pair of Kirkpatrick –Baez mirrors. | A monochromatic x-ray beam with a wavelength of 0.6199Å was adopted for all XRD measurements. | Phase stability and incompressibility of tungsten boride (WB) researched by in-situ high pressure x-ray diffraction. | 10.1016/j.physb.2017.06.028
Pressure induced transformations in condensed and molecular phases of C60. Maximum dilation or compression, in terms of volume, has been estimated here under both the potentials. These values under TP, BP-1 and BP-2 are (225%, 59%), (191%, 49%) and (173%, 59%), respectively. | These values under TP, BP-1 and BP-2 are (225%, 59%), (191%, 49%) and (173%, 59%), respectively. | Maximum dilation or compression, in terms of volume, has been estimated here under both the potentials. | Pressure induced transformations in condensed and molecular phases of C60. | 10.1016/j.carbon.2009.10.021
Prediction of heat capacity for crystalline substances. In practise, for example in the case of Al2Fe, the Neumann-Kopp-estimated c p is a weighted sum of the c p expressions of Al and Fe in their reference state as it can be seen in Fig. 1 . In case of Al, c p equals that of fcc aluminium for temperatures up to the melting point of Al ( T m = 933.6 K ) . | In case of Al, c p equals that of fcc aluminium for temperatures up to the melting point of Al ( T m = 933.6 K ) . | In practise, for example in the case of Al2Fe, the Neumann-Kopp-estimated c p is a weighted sum of the c p expressions of Al and Fe in their reference state as it can be seen in Fig. 1 . | Prediction of heat capacity for crystalline substances. | 10.1016/j.calphad.2019.01.017
Isostructural phase transition by point defect reorganization in the binary type-I clathrate Ba7.5Si45. Structural refinement during the high-pressure experiment at low temperature (Run 2) cannot be achieved due to the degradation of crystal quality through the transition. Therefore, the SOF of the Ba(2a) sites cannot be obtained. | Therefore, the SOF of the Ba(2a) sites cannot be obtained. | Structural refinement during the high-pressure experiment at low temperature (Run 2) cannot be achieved due to the degradation of crystal quality through the transition. | Isostructural phase transition by point defect reorganization in the binary type-I clathrate Ba7.5Si45. | 10.1016/j.actamat.2021.116824
Elastic and thermodynamic properties of the SiB 2O4 (B=Mg, Zn and Cd) cubic spinels: An ab initio FP-LAPW study. The pressure effects on the elastic constants were modeled by performing the crystal structure optimization in the range of 0–30GPa with a step of 10GPa and then calculating the elastic constants at these elevated hydrostatic pressures. First, the optimized unit-cell volumes (V) at the fixed hydrostatic pressures P=0, 10, 20 and 30GPa were calculated through the well-known pressure-volume (P–V) Murnaghan EOS [47]:V 0 is the unit-cell volume at zero pressure and B and B ′ are the bulk modulus and its pressure derivative, which were already calculated from the energy-volume (E–V) Murnaghan EOS (Section 3.1). | First, the optimized unit-cell volumes (V) at the fixed hydrostatic pressures P=0, 10, 20 and 30GPa were calculated through the well-known pressure-volume (P–V) Murnaghan EOS [47]:V 0 is the unit-cell volume at zero pressure and B and B ′ are the bulk modulus and its pressure derivative, which were already calculated from the energy-volume (E–V) Murnaghan EOS (Section 3.1). | The pressure effects on the elastic constants were modeled by performing the crystal structure optimization in the range of 0–30GPa with a step of 10GPa and then calculating the elastic constants at these elevated hydrostatic pressures. | Elastic and thermodynamic properties of the SiB 2O4 (B=Mg, Zn and Cd) cubic spinels: An ab initio FP-LAPW study. | 10.1016/j.mssp.2015.04.021
Prediction of phase change in pseudobinary transition metal aluminum nitrides by band parameters method. Using the boundary line between B1 and B4 domains in the partial structure map, we can predict the maximum solubility of B4 nitrides into transition metal nitrides by the following equation:H TN, S TN, and f inv(TN) are the hybrid function, gap reduction parameter, and compositional factor of transition metal nitride (TN), and H AlN, S AlN, and f inv(AlN) are those of AlN, respectively. The numerical value of 2.78 is the slope of the boundary line between B1 and B4 domains. | The numerical value of 2.78 is the slope of the boundary line between B1 and B4 domains. | Using the boundary line between B1 and B4 domains in the partial structure map, we can predict the maximum solubility of B4 nitrides into transition metal nitrides by the following equation:H TN, S TN, and f inv(TN) are the hybrid function, gap reduction parameter, and compositional factor of transition metal nitride (TN), and H AlN, S AlN, and f inv(AlN) are those of AlN, respectively. | Prediction of phase change in pseudobinary transition metal aluminum nitrides by band parameters method. | 10.1016/j.surfcoat.2004.07.035
Elastic and electronic properties of Pbca-BN: First-principles calculations. The anisotropy factors of Pbca-BN at 0K as a function of pressure are shown in Fig. 3 . When the applied pressure increases from 0 to 100GPa, the anisotropy factor A 1, A 2, and A 3 decrease 11.7%, 29.4% and 0.78%, respectively. | When the applied pressure increases from 0 to 100GPa, the anisotropy factor A 1, A 2, and A 3 decrease 11.7%, 29.4% and 0.78%, respectively. | The anisotropy factors of Pbca-BN at 0K as a function of pressure are shown in Fig. 3 . | Elastic and electronic properties of Pbca-BN: First-principles calculations. | 10.1016/j.commatsci.2013.12.045
First-principles calculations of the effect of Ge content on the electronic, mechanical and acoustic properties of Li17Si4-xGex. However, Ge has much higher electrical conductivity, 104 times higher than that in Si [17], and the lithium ion diffusivity of Ge is 400 times higher than that of Si at room temperature [18]. Many efforts on Ge have been made [19,20]. | Many efforts on Ge have been made [19,20]. | However, Ge has much higher electrical conductivity, 104 times higher than that in Si [17], and the lithium ion diffusivity of Ge is 400 times higher than that of Si at room temperature [18]. | First-principles calculations of the effect of Ge content on the electronic, mechanical and acoustic properties of Li17Si4-xGex. | 10.1016/j.cap.2019.03.014
Raman scattering studies on single-crystalline bulk AlN: temperature and pressure dependence of the AlN phonon modes. This temperature regime is highly attractive for temperature monitoring using micro-Raman scattering. Spatial resolutions as small as 1μm are possible. | Spatial resolutions as small as 1μm are possible. | This temperature regime is highly attractive for temperature monitoring using micro-Raman scattering. | Raman scattering studies on single-crystalline bulk AlN: temperature and pressure dependence of the AlN phonon modes. | 10.1016/S0022-0248(01)01469-5
Investigating the elastic, mechanical, and thermal properties of polycrystalline Mo2C under high pressure and high temperature. The authors declare that they have no known competing financial interests or personal relationships that could have appeared to influence the work reported in this paper. This work was supported by Sichuan Science and Technology Program (No. 2022NSFSC1810), and the Doctoral Research Fund of Southwest University of Science and Technology (No. 20zx7136, and 21zx7113). | This work was supported by Sichuan Science and Technology Program (No. 2022NSFSC1810), and the Doctoral Research Fund of Southwest University of Science and Technology (No. 20zx7136, and 21zx7113). | The authors declare that they have no known competing financial interests or personal relationships that could have appeared to influence the work reported in this paper. | Investigating the elastic, mechanical, and thermal properties of polycrystalline Mo2C under high pressure and high temperature. | 10.1016/j.ceramint.2022.10.195
Electron energy-loss spectroscopy and first-principles calculation studies on a Ni–Ti shape memory alloy. The Brillouin zone integration was carried out using 165 k-points in its irreducible part for B2-NiTi but less k-points (56 and 40) were used in the case of Ni7Ti8 and Ni4Ti3. The self-consistency was considered to be achieved when the total energy variation from iteration to iteration did not exceed 10-5 Ry. | The self-consistency was considered to be achieved when the total energy variation from iteration to iteration did not exceed 10-5 Ry. | The Brillouin zone integration was carried out using 165 k-points in its irreducible part for B2-NiTi but less k-points (56 and 40) were used in the case of Ni7Ti8 and Ni4Ti3. | Electron energy-loss spectroscopy and first-principles calculation studies on a Ni–Ti shape memory alloy. | 10.1016/j.actamat.2007.10.001
High pressure studies on Thorium-Praseodymium mixed oxides. Surprisingly, besides the usual peak shift and peak broadening, no remarkable change could be observed in the HPXRD pattern up to the highest experimental pressure. This clearly indicates that transition is suppressed in nano thoria and supports the observed absence of the phase transition in (Th0.85Pr0.15)O2-x . | This clearly indicates that transition is suppressed in nano thoria and supports the observed absence of the phase transition in (Th0.85Pr0.15)O2-x . | Surprisingly, besides the usual peak shift and peak broadening, no remarkable change could be observed in the HPXRD pattern up to the highest experimental pressure. | High pressure studies on Thorium-Praseodymium mixed oxides. | 10.1016/j.jnucmat.2017.10.029
Isostructural phase transition by point defect reorganization in the binary type-I clathrate Ba7.5Si45. Typical dimensions of the single crystal used in the present study consist of an area of about 50 × 60 µm² with a thickness of 20 µm. At ambient pressure and 300 K, the Ba8-xSi46-y structure is described by the space group P m 3 ¯ n (No. 223) with a cell parameter of a(T = 300 K, Patm)=10.3176(7) Å (Fig. 1 and see Supplementary Materials (Tab. | At ambient pressure and 300 K, the Ba8-xSi46-y structure is described by the space group P m 3 ¯ n (No. 223) with a cell parameter of a(T = 300 K, Patm)=10.3176(7) Å (Fig. 1 and see Supplementary Materials (Tab. | Typical dimensions of the single crystal used in the present study consist of an area of about 50 × 60 µm² with a thickness of 20 µm. | Isostructural phase transition by point defect reorganization in the binary type-I clathrate Ba7.5Si45. | 10.1016/j.actamat.2021.116824
Electron energy-loss spectroscopy and first-principles calculation studies on a Ni–Ti shape memory alloy. Further, depletion of Ni in the matrix upon the Ni4Ti3 precipitation was investigated, showing a Ni-depleted zone within the matrix surrounding the Ni4Ti3 precipitate with a total balance of Ni on both sides of the precipitate. Both the EELS experiments and the first-principles calculations show that the normalized L3 peak of Ni from the Ni4Ti3 precipitate and the Ni-depleted region is slightly higher by about 2–2.5% than that from the B2 phase; however, essentially no electron transfer is observed from Ni to Ti upon the formation of the precipitate. | Both the EELS experiments and the first-principles calculations show that the normalized L3 peak of Ni from the Ni4Ti3 precipitate and the Ni-depleted region is slightly higher by about 2–2.5% than that from the B2 phase; however, essentially no electron transfer is observed from Ni to Ti upon the formation of the precipitate. | Further, depletion of Ni in the matrix upon the Ni4Ti3 precipitation was investigated, showing a Ni-depleted zone within the matrix surrounding the Ni4Ti3 precipitate with a total balance of Ni on both sides of the precipitate. | Electron energy-loss spectroscopy and first-principles calculation studies on a Ni–Ti shape memory alloy. | 10.1016/j.actamat.2007.10.001
Behavior of copper under high pressure: Experimental and theoretical analyses. TOPAS determined the lattice constants, the unit cell volume, and crystallite size and microstrain. XRD data obtained at 0.0 GPa were fitted using the results reported in the literature [31]. | XRD data obtained at 0.0 GPa were fitted using the results reported in the literature [31]. | TOPAS determined the lattice constants, the unit cell volume, and crystallite size and microstrain. | Behavior of copper under high pressure: Experimental and theoretical analyses. | 10.1016/j.cap.2021.08.006
Compression effect on structure of the Li-stabilized high-temperature phase of Mn3(VO4)2 with composition Li0.2Mn2.9(VO4)2 - Raman spectroscopic and X-ray diffraction investigations. The modes between 200 and 500 cm-1 are bending modes. The modes below 200 cm-1 are rigid motions of Mn-O polyhedral and VO4 tetrahedra. | The modes below 200 cm-1 are rigid motions of Mn-O polyhedral and VO4 tetrahedra. | The modes between 200 and 500 cm-1 are bending modes. | Compression effect on structure of the Li-stabilized high-temperature phase of Mn3(VO4)2 with composition Li0.2Mn2.9(VO4)2 - Raman spectroscopic and X-ray diffraction investigations. | 10.1016/j.jallcom.2021.159418
Experimental and theoretical high pressure study of calcium hydroxyaluminate phases. As it was previously reported [25], the compressibility of stratlingite is anomalous with a clear change of behavior at 1.5GPa. Therefore, the bulk modulus of stratlingite was calculated in two pressure ranges: i) 0–1.5GPa, and ii) 1.5–5.3GPa. | Therefore, the bulk modulus of stratlingite was calculated in two pressure ranges: i) 0–1.5GPa, and ii) 1.5–5.3GPa. | As it was previously reported [25], the compressibility of stratlingite is anomalous with a clear change of behavior at 1.5GPa. | Experimental and theoretical high pressure study of calcium hydroxyaluminate phases. | 10.1016/j.cemconres.2017.03.011
Amorphous silicon triboride: A first principles study. Noncrystalline SiB materials having a wide range of B and Si concentrations were synthesized using different experimental protocols [14,15,16,17,18,19]. Amorphous BxSi1-x (0 ≤ x ≤ 1) systems were produced by radio frequency (rf) plasma decomposition of silane-diborane gas mixtures [14]. | Amorphous BxSi1-x (0 ≤ x ≤ 1) systems were produced by radio frequency (rf) plasma decomposition of silane-diborane gas mixtures [14]. | Noncrystalline SiB materials having a wide range of B and Si concentrations were synthesized using different experimental protocols [14,15,16,17,18,19]. | Amorphous silicon triboride: A first principles study. | 10.1016/j.jnoncrysol.2020.119995
Ab initio study of the pressure dependence of mechanical and thermodynamic properties of GeB 2O4 (B = Mg, Zn and Cd) spinel crystals. Therefore, spinel oxides have been intensively studied both experimentally [31–35] and theoretically [36–52] with a particular focus on their structural, electronic, mechanical, optical and dynamical properties. The GeB 2O4 (B = Mg, Zn and Cd), interesting members of the spinel oxides family [53], possess some interesting useful properties, such as negative thermal expansion below room temperature [54], white luminescence due to native defects [55] and high photon response for ultraviolet light detection [56]. | The GeB 2O4 (B = Mg, Zn and Cd), interesting members of the spinel oxides family [53], possess some interesting useful properties, such as negative thermal expansion below room temperature [54], white luminescence due to native defects [55] and high photon response for ultraviolet light detection [56]. | Therefore, spinel oxides have been intensively studied both experimentally [31–35] and theoretically [36–52] with a particular focus on their structural, electronic, mechanical, optical and dynamical properties. | Ab initio study of the pressure dependence of mechanical and thermodynamic properties of GeB 2O4 (B = Mg, Zn and Cd) spinel crystals. | 10.1016/j.cocom.2022.e00705
Structural, elastic, thermodynamic, and electronic properties of BaHfO3: A first-principles study using GGA-PBEsol + TB-mBJ approach. Integrations in the reciprocal space are carried out using Monkhorst-Pack meshes corresponding to 3000 k-points in the Brillouin zone for the calculation of the structural, elastic, and thermodynamic properties. We use a denser Monkhorst-Pack mesh, corresponding to 4000 k-points in the Brillouin zone, to calculate the electronic properties. | We use a denser Monkhorst-Pack mesh, corresponding to 4000 k-points in the Brillouin zone, to calculate the electronic properties. | Integrations in the reciprocal space are carried out using Monkhorst-Pack meshes corresponding to 3000 k-points in the Brillouin zone for the calculation of the structural, elastic, and thermodynamic properties. | Structural, elastic, thermodynamic, and electronic properties of BaHfO3: A first-principles study using GGA-PBEsol + TB-mBJ approach. | 10.1016/j.cocom.2018.e00296
Influence of lattice defects on the high pressure properties of Ni0.66Mn2.3 4O4 NTC ceramics. The normalized stress (F E)–Eulerian strain (f E) plot is shown in Fig. 6b, F E = P/3f E(1+2f E)5/2, f E = [(V 0/V)2/3 – 1]/2). The plot of F E as a function of f E has a positive slope, which is consistent with a value of K′ higher than 4. | The plot of F E as a function of f E has a positive slope, which is consistent with a value of K′ higher than 4. | The normalized stress (F E)–Eulerian strain (f E) plot is shown in Fig. 6b, F E = P/3f E(1+2f E)5/2, f E = [(V 0/V)2/3 – 1]/2). | Influence of lattice defects on the high pressure properties of Ni0.66Mn2.3 4O4 NTC ceramics. | 10.1016/j.ceramint.2022.11.106
Structural studies of AgSbTe2 under pressure: Experimental and theoretical analyses. The lines obtained are slightly below the fitted line, which is due to the use of GGA, as mentioned above. Our results differ from Kumar et al.'s observation that AgSbTe2 undergoes a B1 to B2 transition between 17 and 26 GPa, where the transition proceeds through an intermediate amorphous phase. | Our results differ from Kumar et al.'s observation that AgSbTe2 undergoes a B1 to B2 transition between 17 and 26 GPa, where the transition proceeds through an intermediate amorphous phase. | The lines obtained are slightly below the fitted line, which is due to the use of GGA, as mentioned above. | Structural studies of AgSbTe2 under pressure: Experimental and theoretical analyses. | 10.1016/j.cap.2014.09.004
Pressure induced transformations in condensed and molecular phases of C60. With the application of pressure, however, the compressibility may change and this would be important in various applications. Therefore, in this paper, bulk modulus for the C60 molecule has been estimated for higher pressures as well. | Therefore, in this paper, bulk modulus for the C60 molecule has been estimated for higher pressures as well. | With the application of pressure, however, the compressibility may change and this would be important in various applications. | Pressure induced transformations in condensed and molecular phases of C60. | 10.1016/j.carbon.2009.10.021
Prediction of heat capacity for crystalline substances. The heat capacity at constant pressure c p of several elements at room temperature was measured by Petit and Dulong [18]. It was found that the molar heat capacities equal a constant value that was later identified as 3 R , where R is the gas constant. | It was found that the molar heat capacities equal a constant value that was later identified as 3 R , where R is the gas constant. | The heat capacity at constant pressure c p of several elements at room temperature was measured by Petit and Dulong [18]. | Prediction of heat capacity for crystalline substances. | 10.1016/j.calphad.2019.01.017
Theoretical insight into the structural, elastic and electronic properties of N4H4 compounds. Calculated bulk modulus B, shear modulus G, Young’s modulus E and Poisson’s ratio υ of N4H4 compounds are shown in Table 2 . Hence, monoclinic N4H4 appears under high pressure [9]. | Hence, monoclinic N4H4 appears under high pressure [9]. | Calculated bulk modulus B, shear modulus G, Young’s modulus E and Poisson’s ratio υ of N4H4 compounds are shown in Table 2 . | Theoretical insight into the structural, elastic and electronic properties of N4H4 compounds. | 10.1016/j.commatsci.2013.09.009
Phase stability and incompressibility of tungsten boride (WB) researched by in-situ high pressure x-ray diffraction. The results are in good agreement with the experimental observations. It is further confirmed that the a-axis is more compressible than the c-axis by LDA and GGA calculations (Fig. 8). | It is further confirmed that the a-axis is more compressible than the c-axis by LDA and GGA calculations (Fig. 8). | The results are in good agreement with the experimental observations. | Phase stability and incompressibility of tungsten boride (WB) researched by in-situ high pressure x-ray diffraction. | 10.1016/j.physb.2017.06.028
Determination of the elastic properties of amorphous materials: Case study of alkali–silica reaction gel. Centimeter sized pieces of ASR gel were collected from the Furnas Dam, which is located on the Rio Grande River in Minas Gerais, Brazil [19]. The portland cement used in the construction of the dam was manufactured close to the site of the dam and contained a total equivalent alkali content of 0.6%. | The portland cement used in the construction of the dam was manufactured close to the site of the dam and contained a total equivalent alkali content of 0.6%. | Centimeter sized pieces of ASR gel were collected from the Furnas Dam, which is located on the Rio Grande River in Minas Gerais, Brazil [19]. | Determination of the elastic properties of amorphous materials: Case study of alkali–silica reaction gel. | 10.1016/j.cemconres.2013.08.012
Phase transition and high-pressure behavior of ulexite, a potential aggregate in radiation-shielding concretes. Later, Clark and Appleman [43] and Ghose et al. [44] provided provided the complex structure model by single-crystal X-ray diffraction. The crystal structure of ulexite contains three kinds of structural units: (i) Ca-coordination polyhedra, which share edges (similarly to the kernite-II polymorph, [37]), (ii) Na-coordination octahedral chains not directly connected to the Ca-chains, and (iii) pentaborate polyanions, which connect the aforementioned Na- and Ca- chains (Fig. 1 ). | The crystal structure of ulexite contains three kinds of structural units: (i) Ca-coordination polyhedra, which share edges (similarly to the kernite-II polymorph, [37]), (ii) Na-coordination octahedral chains not directly connected to the Ca-chains, and (iii) pentaborate polyanions, which connect the aforementioned Na- and Ca- chains (Fig. 1 ). | Later, Clark and Appleman [43] and Ghose et al. [44] provided provided the complex structure model by single-crystal X-ray diffraction. | Phase transition and high-pressure behavior of ulexite, a potential aggregate in radiation-shielding concretes. | 10.1016/j.conbuildmat.2021.123188
Structural, electronic and optical properties of nano-structural BNC3 alloys. While decomposition via simple disproportionation H3BN(CH3)3(g)→ N(CH3)3(g)+ ½ B2H6(g) is marginally precluded based on static energies (ΔE = +0.62 eV), it is also expected to become more likely at high temperatures. Loss of methane (a thermodynamically favorable leaving group) via reactions such as H2(g)+H3BN(CH3)3(g) → H3BNH(CH3)2(g) + CH4(g) may also represent a limitation in using BTMA. | Loss of methane (a thermodynamically favorable leaving group) via reactions such as H2(g)+H3BN(CH3)3(g) → H3BNH(CH3)2(g) + CH4(g) may also represent a limitation in using BTMA. | While decomposition via simple disproportionation H3BN(CH3)3(g)→ N(CH3)3(g)+ ½ B2H6(g) is marginally precluded based on static energies (ΔE = +0.62 eV), it is also expected to become more likely at high temperatures. | Structural, electronic and optical properties of nano-structural BNC3 alloys. | 10.1016/j.carbon.2021.01.123
New superhard carbon allotropes based on C20 fullerene. All the above results indicate that the phase III is a superhard material. The band structures for phases I, II and III at 0GPa are shown in Fig. 4 . | The band structures for phases I, II and III at 0GPa are shown in Fig. 4 . | All the above results indicate that the phase III is a superhard material. | New superhard carbon allotropes based on C20 fullerene. | 10.1016/j.carbon.2013.06.086
Mechanical properties of an Al91–Mn6–Nd3 nanostructured alloy. As a result, the hardness number is constant. In order to take into account the indentation size effect, Chicot et al. [48] introduced Eq. (3), which expresses the Martens hardness as a function of the hardness length-scale factor, into Eq. (15), to express constant C 2 and, thereafter, into Eq. (13) to finally obtain the indentation loading curve function as follows: The proposed model representing the applied load (P) as a function of the indentation depth (h) involves three parameters: (i) the dynamic Martens macrohardness (HM0), (ii) the hardness length-scale factor (H LSF) and (iii) a corrective load (P 0), considering the rounded tip effect of the indenter and the zero shifts. | In order to take into account the indentation size effect, Chicot et al. [48] introduced Eq. (3), which expresses the Martens hardness as a function of the hardness length-scale factor, into Eq. (15), to express constant C 2 and, thereafter, into Eq. (13) to finally obtain the indentation loading curve function as follows: The proposed model representing the applied load (P) as a function of the indentation depth (h) involves three parameters: (i) the dynamic Martens macrohardness (HM0), (ii) the hardness length-scale factor (H LSF) and (iii) a corrective load (P 0), considering the rounded tip effect of the indenter and the zero shifts. | As a result, the hardness number is constant. | Mechanical properties of an Al91–Mn6–Nd3 nanostructured alloy. | 10.1016/j.msea.2011.06.003
Isostructural phase transition by point defect reorganization in the binary type-I clathrate Ba7.5Si45. The preservation of the space group across the transition and the possible existence of a critical point confirm the isostructural character of the transition from phase I to phase II. As shown in Fig. 2d, the slope of the transition pressure from phase I to II, d P I - > I I d T , is negative, which, through the Clapeyron relation, guarantees that phase II has a higher entropy than that of phase I. | As shown in Fig. 2d, the slope of the transition pressure from phase I to II, d P I - > I I d T , is negative, which, through the Clapeyron relation, guarantees that phase II has a higher entropy than that of phase I. | The preservation of the space group across the transition and the possible existence of a critical point confirm the isostructural character of the transition from phase I to phase II. | Isostructural phase transition by point defect reorganization in the binary type-I clathrate Ba7.5Si45. | 10.1016/j.actamat.2021.116824
Elastic and thermodynamic properties of the SiB 2O4 (B=Mg, Zn and Cd) cubic spinels: An ab initio FP-LAPW study. (iv) The quasi-harmonic Debye model was shown to be a good tool to study the temperature and pressure effects on some macroscopic physical parameters without long computing time. (v) The obtained results in the present work clearly show how the structural, elastic and thermodynamic of the ternary spinel oxides SiX2O4 can be modified by replacing the cation X, which would be important and interesting for effective engineering of materials with desired properties. | (v) The obtained results in the present work clearly show how the structural, elastic and thermodynamic of the ternary spinel oxides SiX2O4 can be modified by replacing the cation X, which would be important and interesting for effective engineering of materials with desired properties. | (iv) The quasi-harmonic Debye model was shown to be a good tool to study the temperature and pressure effects on some macroscopic physical parameters without long computing time. | Elastic and thermodynamic properties of the SiB 2O4 (B=Mg, Zn and Cd) cubic spinels: An ab initio FP-LAPW study. | 10.1016/j.mssp.2015.04.021
Investigating the elastic, mechanical, and thermal properties of polycrystalline Mo2C under high pressure and high temperature. The zero-pressure isothermal Young's modulus of β-Mo2C (E = 399.4 GPa) obtained by ultrasonic measurement was consistent with the theoretical calculation result (E = 399.9 GPa) in this work. However, the experimental Poisson's ratio (ν = 0.275) was slightly lower than the calculated value of ν = 0.280, which was attributed to the shear stress induced by the hydrostatic environment during the experiment. | However, the experimental Poisson's ratio (ν = 0.275) was slightly lower than the calculated value of ν = 0.280, which was attributed to the shear stress induced by the hydrostatic environment during the experiment. | The zero-pressure isothermal Young's modulus of β-Mo2C (E = 399.4 GPa) obtained by ultrasonic measurement was consistent with the theoretical calculation result (E = 399.9 GPa) in this work. | Investigating the elastic, mechanical, and thermal properties of polycrystalline Mo2C under high pressure and high temperature. | 10.1016/j.ceramint.2022.10.195
Elasticity, thermal expansion and compressive behavior of Mg65Cu25Tb10 bulk metallic glass. As shown in Fig. 1(b), only a broadened diffraction ring corresponding to the amorphous nature can be detected among the whole pressure experiment. In order to have a better understanding its behavior at high pressures for Mg65Cu25Tb10 BMG, it is necessary to obtain the equation of state. | In order to have a better understanding its behavior at high pressures for Mg65Cu25Tb10 BMG, it is necessary to obtain the equation of state. | As shown in Fig. 1(b), only a broadened diffraction ring corresponding to the amorphous nature can be detected among the whole pressure experiment. | Elasticity, thermal expansion and compressive behavior of Mg65Cu25Tb10 bulk metallic glass. | 10.1016/j.jnoncrysol.2009.02.008
Elastic, thermal and structural properties of platinum. We found that spin–orbit coupling had a small effect on the EOS. The influence of spin–orbit coupling on the P–V relationship is shown in Fig. 1 up to a pressure of 200GPa. | The influence of spin–orbit coupling on the P–V relationship is shown in Fig. 1 up to a pressure of 200GPa. | We found that spin–orbit coupling had a small effect on the EOS. | Elastic, thermal and structural properties of platinum. | 10.1016/j.jpcs.2010.12.004
Elastic and thermodynamic properties of the SiB 2O4 (B=Mg, Zn and Cd) cubic spinels: An ab initio FP-LAPW study. In a 3D-representation, a perfect isotropic system would exhibit a spherical shape, and the deviation from a spherical shape indicates the degree of anisotropy. The 3D-representation of the Young’s modulus of SiMg2O4, SiZn2O4 and SiCd2O4 and the cross-section of these closed surfaces in the ab-plane are visualized in Fig. 1. | The 3D-representation of the Young’s modulus of SiMg2O4, SiZn2O4 and SiCd2O4 and the cross-section of these closed surfaces in the ab-plane are visualized in Fig. 1. | In a 3D-representation, a perfect isotropic system would exhibit a spherical shape, and the deviation from a spherical shape indicates the degree of anisotropy. | Elastic and thermodynamic properties of the SiB 2O4 (B=Mg, Zn and Cd) cubic spinels: An ab initio FP-LAPW study. | 10.1016/j.mssp.2015.04.021
Normal and anomalous self-healing mechanism of crystalline calcium silicate hydrates. Refined lattice parameters under pressures are shown in Tables S4–5 and Figs. S3–4. Lastly, pressure-volume data was used to fit Birch-Murnaghan Equation of State (BM EoS) to compute the isothermal bulk modulus at zero pressure (K0) [35]. | Lastly, pressure-volume data was used to fit Birch-Murnaghan Equation of State (BM EoS) to compute the isothermal bulk modulus at zero pressure (K0) [35]. | Refined lattice parameters under pressures are shown in Tables S4–5 and Figs. S3–4. | Normal and anomalous self-healing mechanism of crystalline calcium silicate hydrates. | 10.1016/j.cemconres.2021.106356
Elastic and thermodynamic properties of the SiB 2O4 (B=Mg, Zn and Cd) cubic spinels: An ab initio FP-LAPW study. The 3D-representation of the Young’s modulus of SiMg2O4, SiZn2O4 and SiCd2O4 and the cross-section of these closed surfaces in the ab-plane are visualized in Fig. 1. From this figure, it is obvious that the spinel SiZn2O4 exhibits a noticeable anisotropic character in the Young’s modulus; the shape of the 3D surface deviates from the spherical one. | From this figure, it is obvious that the spinel SiZn2O4 exhibits a noticeable anisotropic character in the Young’s modulus; the shape of the 3D surface deviates from the spherical one. | The 3D-representation of the Young’s modulus of SiMg2O4, SiZn2O4 and SiCd2O4 and the cross-section of these closed surfaces in the ab-plane are visualized in Fig. 1. | Elastic and thermodynamic properties of the SiB 2O4 (B=Mg, Zn and Cd) cubic spinels: An ab initio FP-LAPW study. | 10.1016/j.mssp.2015.04.021
Experimental and theoretical high pressure study of calcium hydroxyaluminate phases. Fig. 8 displays the normalized volume-pressure behavior for ettringite up to 3.0GPa. The fit yields V 0 =2346(7)Å3 which is close to the experimental value, 2365(2)Å3. | The fit yields V 0 =2346(7)Å3 which is close to the experimental value, 2365(2)Å3. | Fig. 8 displays the normalized volume-pressure behavior for ettringite up to 3.0GPa. | Experimental and theoretical high pressure study of calcium hydroxyaluminate phases. | 10.1016/j.cemconres.2017.03.011
Ab initio study of the pressure dependence of mechanical and thermodynamic properties of GeB 2O4 (B = Mg, Zn and Cd) spinel crystals. Besides, it was 0.40% and 0.62% for the internal coordinate of the oxygen atom (u), -1.17% and -0.39% for bulk modulus (B), and - 2.73% and -5.93% for the pressure derivative of B (B′) using GGA and LDA approach, respectively. In order to see the effect of pressure on “u”, simulated unit cells for GeB2O4 were optimized at different pressures over a range 0–30 GPa, and at each pressure value, the value of the internal parameter was determined and corresponding obtained results of the internal parameter are shown in Fig. 1 . | In order to see the effect of pressure on “u”, simulated unit cells for GeB2O4 were optimized at different pressures over a range 0–30 GPa, and at each pressure value, the value of the internal parameter was determined and corresponding obtained results of the internal parameter are shown in Fig. 1 . | Besides, it was 0.40% and 0.62% for the internal coordinate of the oxygen atom (u), -1.17% and -0.39% for bulk modulus (B), and - 2.73% and -5.93% for the pressure derivative of B (B′) using GGA and LDA approach, respectively. | Ab initio study of the pressure dependence of mechanical and thermodynamic properties of GeB 2O4 (B = Mg, Zn and Cd) spinel crystals. | 10.1016/j.cocom.2022.e00705
Experimental and theoretical high pressure study of calcium hydroxyaluminate phases. At temperatures higher than 30°C, CaAl2O4 hydrates according to reaction (1). Ca4Al2Fe2O10 is present in ordinary Portland cements, calcium aluminate cements and in calcium sulfobelite cements [9–11]. | Ca4Al2Fe2O10 is present in ordinary Portland cements, calcium aluminate cements and in calcium sulfobelite cements [9–11]. | At temperatures higher than 30°C, CaAl2O4 hydrates according to reaction (1). | Experimental and theoretical high pressure study of calcium hydroxyaluminate phases. | 10.1016/j.cemconres.2017.03.011
Spherical shaped LiCo0.5Mn0.5PO4-carbon composite as high voltage cathode material for conventional and flexible Li-ion batteries. ImageJ software was used for particle size distribution analysis. The structural analyses of LMCP@C were carried out by using Raman spectroscope (Raman; LabRAM HR, Horiba, Japan) with a laser wavelength of 632.5 nm and Fourier transform infrared spectroscope (FTIR; Vertex70/70v, USA). | The structural analyses of LMCP@C were carried out by using Raman spectroscope (Raman; LabRAM HR, Horiba, Japan) with a laser wavelength of 632.5 nm and Fourier transform infrared spectroscope (FTIR; Vertex70/70v, USA). | ImageJ software was used for particle size distribution analysis. | Spherical shaped LiCo0.5Mn0.5PO4-carbon composite as high voltage cathode material for conventional and flexible Li-ion batteries. | 10.1016/j.carbon.2022.02.034
A pressure-induced amorphous phase transition in magnesium-substituted β -tricalcium phosphate. However, Zhai et al. did not report any evidence for pressure-induced amorphization. A high-pressure study of β -TCMP was performed to ∼32 GPa in a quasi-hydrostatic environment and to ∼57 GPa in a non-hydrostatic environment. | A high-pressure study of β -TCMP was performed to ∼32 GPa in a quasi-hydrostatic environment and to ∼57 GPa in a non-hydrostatic environment. | However, Zhai et al. did not report any evidence for pressure-induced amorphization. | A pressure-induced amorphous phase transition in magnesium-substituted β -tricalcium phosphate. | 10.1016/j.ssc.2011.07.019
Prediction of mechanical properties of grafted kaolinite – A DFT study. This mineral can be also used as a starting material for the synthesis of new organo-mineral nanomaterials specifically designed for particular applications, for example, in environmental and remediation processes. Although the layers are held together via hydrogen bonds, kaolinite structure can expand relatively easily by intercalating various small polar molecules into the interlayer space such as potassium acetate (Wada, 1961), dimethylsulfoxide (Thompson and Cuff, 1985), N-methylformamide (Komori et al., 1998), methanol (Mako et al., 2015), and many others. | Although the layers are held together via hydrogen bonds, kaolinite structure can expand relatively easily by intercalating various small polar molecules into the interlayer space such as potassium acetate (Wada, 1961), dimethylsulfoxide (Thompson and Cuff, 1985), N-methylformamide (Komori et al., 1998), methanol (Mako et al., 2015), and many others. | This mineral can be also used as a starting material for the synthesis of new organo-mineral nanomaterials specifically designed for particular applications, for example, in environmental and remediation processes. | Prediction of mechanical properties of grafted kaolinite – A DFT study. | 10.1016/j.clay.2020.105692
Signatures of the effects of defects on the bulk moduli of crystalline solids. However, it does provide a physical basis for interpreting the results in terms of the K differences between the defect region and matrix and the volume dependence apparent in the results. The geometry we consider is shown in Fig. A1 . | The geometry we consider is shown in Fig. A1 . | However, it does provide a physical basis for interpreting the results in terms of the K differences between the defect region and matrix and the volume dependence apparent in the results. | Signatures of the effects of defects on the bulk moduli of crystalline solids. | 10.1016/j.commatsci.2021.110705
Investigating the elastic, mechanical, and thermal properties of polycrystalline Mo2C under high pressure and high temperature. The echoes generated by the ultrasonic wave along its propagation path originated from the interface between the WC anvil and the buffer material, the sample, and the backing material [40]. Characteristic P-wave and S-wave acoustic signal lines at representative pressures are displayed in Fig. 3 . | Characteristic P-wave and S-wave acoustic signal lines at representative pressures are displayed in Fig. 3 . | The echoes generated by the ultrasonic wave along its propagation path originated from the interface between the WC anvil and the buffer material, the sample, and the backing material [40]. | Investigating the elastic, mechanical, and thermal properties of polycrystalline Mo2C under high pressure and high temperature. | 10.1016/j.ceramint.2022.10.195
Elastic and electronic properties of Pbca-BN: First-principles calculations. From Fig. 1, we can also easily see that the compression of c-axis is the most difficult. The lattice parameters volume V/V 0 as a function of applied pressure of Pbca-BN, c-BN and diamond are also shown in Fig. 1. | The lattice parameters volume V/V 0 as a function of applied pressure of Pbca-BN, c-BN and diamond are also shown in Fig. 1. | From Fig. 1, we can also easily see that the compression of c-axis is the most difficult. | Elastic and electronic properties of Pbca-BN: First-principles calculations. | 10.1016/j.commatsci.2013.12.045
Phase stability and incompressibility of tungsten boride (WB) researched by in-situ high pressure x-ray diffraction. Due to these well-known properties, these materials have been greatly applied in many fields, such as cutting tools and wear-resistant coatings [4,5]. Among all the transition metal borides, only the tetragonal (space group I41/amd) tungsten boride (WB) might enjoy similar applications as tungsten carbide (WC), which has been more and more widely used in industry as cutting and forming tools [6]. | Among all the transition metal borides, only the tetragonal (space group I41/amd) tungsten boride (WB) might enjoy similar applications as tungsten carbide (WC), which has been more and more widely used in industry as cutting and forming tools [6]. | Due to these well-known properties, these materials have been greatly applied in many fields, such as cutting tools and wear-resistant coatings [4,5]. | Phase stability and incompressibility of tungsten boride (WB) researched by in-situ high pressure x-ray diffraction. | 10.1016/j.physb.2017.06.028
Spherical shaped LiCo0.5Mn0.5PO4-carbon composite as high voltage cathode material for conventional and flexible Li-ion batteries. Secondary LIBs show the initial discharge capacities at 0.1, and 100 Cʹ are 156.5 and 80 mA h g-1, respectively. The corresponding areal capacities are within the range of 5.6–3.06 mA h cm-2. | The corresponding areal capacities are within the range of 5.6–3.06 mA h cm-2. | Secondary LIBs show the initial discharge capacities at 0.1, and 100 Cʹ are 156.5 and 80 mA h g-1, respectively. | Spherical shaped LiCo0.5Mn0.5PO4-carbon composite as high voltage cathode material for conventional and flexible Li-ion batteries. | 10.1016/j.carbon.2022.02.034
Elastic and electronic properties of Pbca-BN: First-principles calculations. According to the Šimůnek model [34], the estimated values of hardness ate listed in Table 2. The calculated results of Pbca-BN in GGA (52.2GPa) and LDA (54.9GPa) are larger than 40GPa, indicating Pbca-BN is a potential superhard material. | The calculated results of Pbca-BN in GGA (52.2GPa) and LDA (54.9GPa) are larger than 40GPa, indicating Pbca-BN is a potential superhard material. | According to the Šimůnek model [34], the estimated values of hardness ate listed in Table 2. | Elastic and electronic properties of Pbca-BN: First-principles calculations. | 10.1016/j.commatsci.2013.12.045
First-principles study of the structural and thermodynamic properties of AsNMg3 antiperovskite. In Table 2 , we list the heat capacities and the Debye temperatures. It can be seen from Table 2 that as pressure increases, the heat capacity Cv decreases and the Debye temperature θ increases. | It can be seen from Table 2 that as pressure increases, the heat capacity Cv decreases and the Debye temperature θ increases. | In Table 2 , we list the heat capacities and the Debye temperatures. | First-principles study of the structural and thermodynamic properties of AsNMg3 antiperovskite. | 10.1016/j.physb.2008.01.047
Spherical shaped LiCo0.5Mn0.5PO4-carbon composite as high voltage cathode material for conventional and flexible Li-ion batteries. The bond lengths of Mn-O(1)/O(2)/O(3) are 2.157(2), 2.086(3), 2.1922(19)/2.0527(16) Å, respectively. But the bond length of Mn-O3 varies from 2.0527(16) to 2.1922(19) Å due to a Jahn-Teller distortion, and this variation is very small as compared to un-doped one.2.4 Whereas the bond lengths of Co-O(1)/O(2)/O(3) are 2.157(2), 2.086(3), 2.1522(14) Å, respectively. | But the bond length of Mn-O3 varies from 2.0527(16) to 2.1922(19) Å due to a Jahn-Teller distortion, and this variation is very small as compared to un-doped one.2.4 Whereas the bond lengths of Co-O(1)/O(2)/O(3) are 2.157(2), 2.086(3), 2.1522(14) Å, respectively. | The bond lengths of Mn-O(1)/O(2)/O(3) are 2.157(2), 2.086(3), 2.1922(19)/2.0527(16) Å, respectively. | Spherical shaped LiCo0.5Mn0.5PO4-carbon composite as high voltage cathode material for conventional and flexible Li-ion batteries. | 10.1016/j.carbon.2022.02.034
High pressure studies on Thorium-Praseodymium mixed oxides. The choice of eos for fitting the compression data and deriving the bulk moduli of these oxides has been discussed. The Bulk modulus shows an increasing trend with Th substitution in PrO2. | The Bulk modulus shows an increasing trend with Th substitution in PrO2. | The choice of eos for fitting the compression data and deriving the bulk moduli of these oxides has been discussed. | High pressure studies on Thorium-Praseodymium mixed oxides. | 10.1016/j.jnucmat.2017.10.029
Structural, electronic and optical properties of nano-structural BNC3 alloys. Force constants were obtained using 2 × 2 × 2 supercells containing 80-atoms optimized to yield residual forces atomic forces below 10-7 eV/Å. For the C1c1 ground state structure all vibrational frequencies were found to be positive definite, confirming that the ground state structure described in Table 1 is dynamically stable. | For the C1c1 ground state structure all vibrational frequencies were found to be positive definite, confirming that the ground state structure described in Table 1 is dynamically stable. | Force constants were obtained using 2 × 2 × 2 supercells containing 80-atoms optimized to yield residual forces atomic forces below 10-7 eV/Å. | Structural, electronic and optical properties of nano-structural BNC3 alloys. | 10.1016/j.carbon.2021.01.123
Ab initio calculations of the thermal properties of boron arsenide. The temperature dependence of overall Grüneisen parameter ( γ ) was computed by taking the average over the individual mode-Grüneisen parameters of all the modes, according to the following equation C V , j ( q ) ) are the contributions to the specific heat at constant volume ( C V ), from the respective modes. The computed temperature dependence of average Grüneisen parameter ( γ ) of BAs is plotted in Fig. 6 for both the functionals along with the experimental γ values reported for other semiconductors including BAs. | The computed temperature dependence of average Grüneisen parameter ( γ ) of BAs is plotted in Fig. 6 for both the functionals along with the experimental γ values reported for other semiconductors including BAs. | The temperature dependence of overall Grüneisen parameter ( γ ) was computed by taking the average over the individual mode-Grüneisen parameters of all the modes, according to the following equation C V , j ( q ) ) are the contributions to the specific heat at constant volume ( C V ), from the respective modes. | Ab initio calculations of the thermal properties of boron arsenide. | 10.1016/j.commatsci.2020.109887
Pressure induced transformations in condensed and molecular phases of C60. Thus we obtained 10 dimers using the model potentials (TP and BP). This work has been published elsewhere [18,19]. | This work has been published elsewhere [18,19]. | Thus we obtained 10 dimers using the model potentials (TP and BP). | Pressure induced transformations in condensed and molecular phases of C60. | 10.1016/j.carbon.2009.10.021
Elasticity, thermal expansion and compressive behavior of Mg65Cu25Tb10 bulk metallic glass. The result can also be confirmed in the collected Debye rings on the image plate for Mg65Cu25Tb10 BMG at pressures of 0.7GPa, 14.33GPa and 31.19GPa shown in Fig. 1(b). As shown in Fig. 1(b), only a broadened diffraction ring corresponding to the amorphous nature can be detected among the whole pressure experiment. | As shown in Fig. 1(b), only a broadened diffraction ring corresponding to the amorphous nature can be detected among the whole pressure experiment. | The result can also be confirmed in the collected Debye rings on the image plate for Mg65Cu25Tb10 BMG at pressures of 0.7GPa, 14.33GPa and 31.19GPa shown in Fig. 1(b). | Elasticity, thermal expansion and compressive behavior of Mg65Cu25Tb10 bulk metallic glass. | 10.1016/j.jnoncrysol.2009.02.008
First-principles study of hydronitrogen compounds: Molecular crystalline NH4N3 and N2H5N3. Then, the mechanical properties of bulk modulus, shear modulus, Young’s modulus and Poisson’s ratio which are associated with the resistances to fracture, plastic deformation, elastic deformation under load, and toughness are obtained by using the Voigt–Reuss–Hill approximation [36–38]. Additionally, the ductile of two compounds has been shown due to B/G =2.843 (NH4N3) and 2.610 (N2H5N3)>1.75 according to Pugh’s assumption [39]. | Additionally, the ductile of two compounds has been shown due to B/G =2.843 (NH4N3) and 2.610 (N2H5N3)>1.75 according to Pugh’s assumption [39]. | Then, the mechanical properties of bulk modulus, shear modulus, Young’s modulus and Poisson’s ratio which are associated with the resistances to fracture, plastic deformation, elastic deformation under load, and toughness are obtained by using the Voigt–Reuss–Hill approximation [36–38]. | First-principles study of hydronitrogen compounds: Molecular crystalline NH4N3 and N2H5N3. | 10.1016/j.comptc.2013.03.020
Ab initio simulation of amorphous BC3. The first high pressure-experiment suggested that BC3 transformed into a mixed state having B4C and B-doped diamond phases at 20 GPa and 2300 K [28]. Raman studies reported the formation of diamond-like crystal at a temperature of 2033 ± 242 K and a pressure of 50 GPa [29]. | Raman studies reported the formation of diamond-like crystal at a temperature of 2033 ± 242 K and a pressure of 50 GPa [29]. | The first high pressure-experiment suggested that BC3 transformed into a mixed state having B4C and B-doped diamond phases at 20 GPa and 2300 K [28]. | Ab initio simulation of amorphous BC3. | 10.1016/j.commatsci.2020.109622
Structural, electronic and optical properties of nano-structural BNC3 alloys. The most intense IR absorption feature at 978 cm-1, also the second most prominent Raman feature, involves concerted nitrogen atom displacements within the tetrahedral units, while the second most intense IR band at 948 cm-1 involves anti-phase boron atom displacements. The Raman mode at 1003 cm-1 is associated with symmetric deformations of neighboring N–B and C–C bonds. | The Raman mode at 1003 cm-1 is associated with symmetric deformations of neighboring N–B and C–C bonds. | The most intense IR absorption feature at 978 cm-1, also the second most prominent Raman feature, involves concerted nitrogen atom displacements within the tetrahedral units, while the second most intense IR band at 948 cm-1 involves anti-phase boron atom displacements. | Structural, electronic and optical properties of nano-structural BNC3 alloys. | 10.1016/j.carbon.2021.01.123
Phase transition and high-pressure behavior of ulexite, a potential aggregate in radiation-shielding concretes. Comparing the unit-cell volume of the low-P polymorph at 6.44(5) GPa and that of ulexite-II at 7.13(5) GPa, a difference of about 6% is observed. Interestingly, the ulexite-to-ulexite-II phase transition is characterized by an increase of the unit-cell edges length along the a and c crystallographic axes, respectively by about 1.3% and 0.7%, whereas the length decreases by about 7.3% along the b crystallographic axis. | Interestingly, the ulexite-to-ulexite-II phase transition is characterized by an increase of the unit-cell edges length along the a and c crystallographic axes, respectively by about 1.3% and 0.7%, whereas the length decreases by about 7.3% along the b crystallographic axis. | Comparing the unit-cell volume of the low-P polymorph at 6.44(5) GPa and that of ulexite-II at 7.13(5) GPa, a difference of about 6% is observed. | Phase transition and high-pressure behavior of ulexite, a potential aggregate in radiation-shielding concretes. | 10.1016/j.conbuildmat.2021.123188
Spherical shaped LiCo0.5Mn0.5PO4-carbon composite as high voltage cathode material for conventional and flexible Li-ion batteries. It can also observe that the discharge capacity curve is approximately constant up to 50 cycles, and fading begins after that, which continues till 100 cycles. A very small capacity fading ratio of 0.05 and 0.06 per cycle was observed in flat and bending states (0 and 120°), respectively. | A very small capacity fading ratio of 0.05 and 0.06 per cycle was observed in flat and bending states (0 and 120°), respectively. | It can also observe that the discharge capacity curve is approximately constant up to 50 cycles, and fading begins after that, which continues till 100 cycles. | Spherical shaped LiCo0.5Mn0.5PO4-carbon composite as high voltage cathode material for conventional and flexible Li-ion batteries. | 10.1016/j.carbon.2022.02.034
Isostructural phase transition by point defect reorganization in the binary type-I clathrate Ba7.5Si45. Intuitively, the higher the temperature, the less the transition pressure will agree with the phase diagram shown in Fig. 2d. Finally, the stability of a phase with some Si at the center of the cages also implies a drastic change of the electronic configuration of the Si atom having moved to the center of the dodecahedral cage, i.e. Si@Si19. | Finally, the stability of a phase with some Si at the center of the cages also implies a drastic change of the electronic configuration of the Si atom having moved to the center of the dodecahedral cage, i.e. Si@Si19. | Intuitively, the higher the temperature, the less the transition pressure will agree with the phase diagram shown in Fig. 2d. | Isostructural phase transition by point defect reorganization in the binary type-I clathrate Ba7.5Si45. | 10.1016/j.actamat.2021.116824
Experimental and theoretical high pressure study of calcium hydroxyaluminate phases. For the theoretical study of katoites, atomistic calculations using periodic Density Functional Theory have been carried out. Stoichiometric katoite, Ca3Al2(OH)12, was prepared following two different methodologies: A first sample was synthesized by hydrating Ca3Al2O6 at a water-to-solid mass ratio of 1 during one week at room temperature (RT). | Stoichiometric katoite, Ca3Al2(OH)12, was prepared following two different methodologies: A first sample was synthesized by hydrating Ca3Al2O6 at a water-to-solid mass ratio of 1 during one week at room temperature (RT). | For the theoretical study of katoites, atomistic calculations using periodic Density Functional Theory have been carried out. | Experimental and theoretical high pressure study of calcium hydroxyaluminate phases. | 10.1016/j.cemconres.2017.03.011
Influence of Se doping on recently synthesized NaInS2-xSex solid solutions for potential thermo-mechanical applications studied via first-principles method. The relevant formula to calculate υ can be found elsewhere [35]. When the value of υ is greater (smaller) than 0.25, the chemical bonding is ionic (covalent) in nature [33,34]. | When the value of υ is greater (smaller) than 0.25, the chemical bonding is ionic (covalent) in nature [33,34]. | The relevant formula to calculate υ can be found elsewhere [35]. | Influence of Se doping on recently synthesized NaInS2-xSex solid solutions for potential thermo-mechanical applications studied via first-principles method. | 10.1016/j.mtcomm.2020.101988
Investigations on the structural, elastic and electronic properties of the orthorhombic Zirconium–Nickel alloy under different pressure. The σ =0.25 and 0.5 are the lower and upper limits, respectively, for central force solids [34]. It is seen from Table 3 that the calculated Poisson’s ratios are all above 0.25, indicating inter atomic forces are central forces in ZrNi. | It is seen from Table 3 that the calculated Poisson’s ratios are all above 0.25, indicating inter atomic forces are central forces in ZrNi. | The σ =0.25 and 0.5 are the lower and upper limits, respectively, for central force solids [34]. | Investigations on the structural, elastic and electronic properties of the orthorhombic Zirconium–Nickel alloy under different pressure. | 10.1016/j.commatsci.2012.07.013
Electronic structure of CdTe using GGA+USIC. The latter approach is followed in this paper. In the case of CdTe, as in other II–VI compounds, the band gap underestimation is related to the underestimation in LDA/GGA of the binding energy of semicore Cd 4d levels. | In the case of CdTe, as in other II–VI compounds, the band gap underestimation is related to the underestimation in LDA/GGA of the binding energy of semicore Cd 4d levels. | The latter approach is followed in this paper. | Electronic structure of CdTe using GGA+USIC. | 10.1016/j.physb.2014.07.015
Prediction of mechanical properties of grafted kaolinite – A DFT study. The Atomic Force Acoustic Microscopy (AFAM) was used to obtain elastic properties of several kaolinite clays. Young's modulus of 6.2 GPa was determined for dickite along C 11 direction (Prasad et al., 2002). | Young's modulus of 6.2 GPa was determined for dickite along C 11 direction (Prasad et al., 2002). | The Atomic Force Acoustic Microscopy (AFAM) was used to obtain elastic properties of several kaolinite clays. | Prediction of mechanical properties of grafted kaolinite – A DFT study. | 10.1016/j.clay.2020.105692
Experimental and theoretical high pressure study of calcium hydroxyaluminate phases. Additionally, the presence of 25wt% of crystalline ettringite in this sample also allowed obtaining the bulk modulus for this phase. Fig. 8 displays the normalized volume-pressure behavior for ettringite up to 3.0GPa. | Fig. 8 displays the normalized volume-pressure behavior for ettringite up to 3.0GPa. | Additionally, the presence of 25wt% of crystalline ettringite in this sample also allowed obtaining the bulk modulus for this phase. | Experimental and theoretical high pressure study of calcium hydroxyaluminate phases. | 10.1016/j.cemconres.2017.03.011
Modification of poly(ethylene glycol) on the microstructure and mechanical properties of calcium silicate hydrates. However, almost the same creep modulus of C-S-H/PEG is obtained, which indicates that the larger PEG chains located between the particle layers are able to help maintain the overall creep behavior of C-S-H. This means a meso-composite of C-S-H and PEG is formed, as shown in Fig. 9b (right-hand part). | This means a meso-composite of C-S-H and PEG is formed, as shown in Fig. 9b (right-hand part). | However, almost the same creep modulus of C-S-H/PEG is obtained, which indicates that the larger PEG chains located between the particle layers are able to help maintain the overall creep behavior of C-S-H. | Modification of poly(ethylene glycol) on the microstructure and mechanical properties of calcium silicate hydrates. | 10.1016/j.cemconres.2018.10.001
Phase stability and incompressibility of tungsten boride (WB) researched by in-situ high pressure x-ray diffraction. Additionally, the set of P-V data points at BSRF were fitted by the Birch-Murnaghan EOS only for pressures below 35.9GPa. The third-order Birch-Murnaghan EOS (BM3) [16–18] at room temperature, which is widely used, is given byV is the volume at pressure P, V 0 the zero-pressure volume, K 0 and K 0 ′ the bulk modulus at ambient conditions and its first pressure derivative. | The third-order Birch-Murnaghan EOS (BM3) [16–18] at room temperature, which is widely used, is given byV is the volume at pressure P, V 0 the zero-pressure volume, K 0 and K 0 ′ the bulk modulus at ambient conditions and its first pressure derivative. | Additionally, the set of P-V data points at BSRF were fitted by the Birch-Murnaghan EOS only for pressures below 35.9GPa. | Phase stability and incompressibility of tungsten boride (WB) researched by in-situ high pressure x-ray diffraction. | 10.1016/j.physb.2017.06.028
New superhard carbon allotropes based on C20 fullerene. Under compression, pure C60 forms different polymerized structures [3]. The smallest member of the fullerene family is C20 molecule which offers the extreme curvature of the cage surface that makes the dihedral angles between bonds (108°) more appropriate to sp3 hybridization (109.5°) than sp2. | The smallest member of the fullerene family is C20 molecule which offers the extreme curvature of the cage surface that makes the dihedral angles between bonds (108°) more appropriate to sp3 hybridization (109.5°) than sp2. | Under compression, pure C60 forms different polymerized structures [3]. | New superhard carbon allotropes based on C20 fullerene. | 10.1016/j.carbon.2013.06.086
Structural, elastic, thermodynamic, and electronic properties of BaHfO3: A first-principles study using GGA-PBEsol + TB-mBJ approach. In addition, both LDA and GGA-PBE underestimate the band gap by around 30% [20]. The GGA-PBEsol is a revised version for solids of the GGA-PBE [21,22]. | The GGA-PBEsol is a revised version for solids of the GGA-PBE [21,22]. | In addition, both LDA and GGA-PBE underestimate the band gap by around 30% [20]. | Structural, elastic, thermodynamic, and electronic properties of BaHfO3: A first-principles study using GGA-PBEsol + TB-mBJ approach. | 10.1016/j.cocom.2018.e00296
First-principles investigations on Pb–Ba intermetallic compounds. It indicates that the 6p states of Pb hybridize strongly with the Ba 5d states in the region ranging from -4eV to 2eV. Moreover, the TDOS below the Fermi level (ranging from -4eV to 0eV) for the Pb–Ba intermetallic compounds were analyzed. | Moreover, the TDOS below the Fermi level (ranging from -4eV to 0eV) for the Pb–Ba intermetallic compounds were analyzed. | It indicates that the 6p states of Pb hybridize strongly with the Ba 5d states in the region ranging from -4eV to 2eV. | First-principles investigations on Pb–Ba intermetallic compounds. | 10.1016/j.commatsci.2014.05.067
Behavior of copper under high pressure: Experimental and theoretical analyses. The third-order Birch-Murnaghan EOS was applied to fit the calculated E-V data [33,34]. 0 and E 0 are the equilibrium volume and the energy at zero pressure. | 0 and E 0 are the equilibrium volume and the energy at zero pressure. | The third-order Birch-Murnaghan EOS was applied to fit the calculated E-V data [33,34]. | Behavior of copper under high pressure: Experimental and theoretical analyses. | 10.1016/j.cap.2021.08.006
Orthorhombic C14 carbon: A novel superhard sp 3 carbon allotrope. It is well known that the PBE method tends to underestimate the band gap. To calculate the band gap more accurately, the band gap of C14 carbon obtained by the HSE06 hybrid functional is calculated to be 4.60 eV, which is smaller than the value 5.45 eV for diamond. | To calculate the band gap more accurately, the band gap of C14 carbon obtained by the HSE06 hybrid functional is calculated to be 4.60 eV, which is smaller than the value 5.45 eV for diamond. | It is well known that the PBE method tends to underestimate the band gap. | Orthorhombic C14 carbon: A novel superhard sp 3 carbon allotrope. | 10.1016/j.carbon.2019.09.049
Ab initio calculations of the thermal properties of boron arsenide. It should be noted that here the experimental values were obtained at room temperature (300 K), and the computed values were obtained at 0 K, and they do not yet include the effect of temperature. The phonon dispersion curves in this study were computed at the corresponding equilibrium volume of BAs using the DFPT and are plotted in Fig. 1 along with the phonon density of states (PDOS). | The phonon dispersion curves in this study were computed at the corresponding equilibrium volume of BAs using the DFPT and are plotted in Fig. 1 along with the phonon density of states (PDOS). | It should be noted that here the experimental values were obtained at room temperature (300 K), and the computed values were obtained at 0 K, and they do not yet include the effect of temperature. | Ab initio calculations of the thermal properties of boron arsenide. | 10.1016/j.commatsci.2020.109887
Prediction of phase change in pseudobinary transition metal aluminum nitrides by band parameters method. However, it is easily expected that the calculated bulk modulus of T1-x Al x N decreases with increasing AlN content as far as the bonding mode of aluminum is assumed as sp3 or spd type. Because the pd bonding is the important factor to maintain the B1-type structure of transition metal nitride, it is plausible to assume the bonding mode of aluminum as the same type of transition metal in the host compound. | Because the pd bonding is the important factor to maintain the B1-type structure of transition metal nitride, it is plausible to assume the bonding mode of aluminum as the same type of transition metal in the host compound. | However, it is easily expected that the calculated bulk modulus of T1-x Al x N decreases with increasing AlN content as far as the bonding mode of aluminum is assumed as sp3 or spd type. | Prediction of phase change in pseudobinary transition metal aluminum nitrides by band parameters method. | 10.1016/j.surfcoat.2004.07.035
Bulk modulus of basic sodalite, Na8[AlSiO4]6(OH)2·2H2O, a possible zeolitic precursor in coal-fly-ash-based geopolymers. The reaction product of geopolymerization is, clearly, the zeolite precursor [9]. The similarities in terms of their nanostructure between zeolites and geopolymers synthesized from coal fly ash have been discussed in earlier studies [10,11]. | The similarities in terms of their nanostructure between zeolites and geopolymers synthesized from coal fly ash have been discussed in earlier studies [10,11]. | The reaction product of geopolymerization is, clearly, the zeolite precursor [9]. | Bulk modulus of basic sodalite, Na8[AlSiO4]6(OH)2·2H2O, a possible zeolitic precursor in coal-fly-ash-based geopolymers. | 10.1016/j.cemconres.2010.09.012
Experimental and theoretical high pressure study of calcium hydroxyaluminate phases. The sample containing kuzelite and ettringite phases was prepared as follows: 2g of ye'elimite, prepared as reported in [38], were weighted and the exact amount of water was added to obtain a weight water-to-solid ratio of 2.5. The paste was mixed by hand for 2min and then it was poured into a hermetically closed Teflon® tube in the form of cylinder for 2days. | The paste was mixed by hand for 2min and then it was poured into a hermetically closed Teflon® tube in the form of cylinder for 2days. | The sample containing kuzelite and ettringite phases was prepared as follows: 2g of ye'elimite, prepared as reported in [38], were weighted and the exact amount of water was added to obtain a weight water-to-solid ratio of 2.5. | Experimental and theoretical high pressure study of calcium hydroxyaluminate phases. | 10.1016/j.cemconres.2017.03.011
Pressure induced transformations in condensed and molecular phases of C60. Herna´ndez et al. [16] also prepared peapods and studied the coalescence of C60 molecules in them using molecular dynamics. These authors predict the temperatures for peanut and buckytube formation as 3000K and 3600K, respectively. | These authors predict the temperatures for peanut and buckytube formation as 3000K and 3600K, respectively. | Herna´ndez et al. [16] also prepared peapods and studied the coalescence of C60 molecules in them using molecular dynamics. | Pressure induced transformations in condensed and molecular phases of C60. | 10.1016/j.carbon.2009.10.021
High pressure studies on Thorium-Praseodymium mixed oxides. These suggest that the nano size of (Th0.85Pr0.15)O2-x hinders the structural phase transition which would have otherwise occurred between 28 and 31 GPa. Further to examine the role of nano size, HPXRD measurements on pure ThO2 powder of ∼24 nm crystallite size (prepared through volume combustion [26]) have been carried out under similar experimental conditions. | Further to examine the role of nano size, HPXRD measurements on pure ThO2 powder of ∼24 nm crystallite size (prepared through volume combustion [26]) have been carried out under similar experimental conditions. | These suggest that the nano size of (Th0.85Pr0.15)O2-x hinders the structural phase transition which would have otherwise occurred between 28 and 31 GPa. | High pressure studies on Thorium-Praseodymium mixed oxides. | 10.1016/j.jnucmat.2017.10.029
Elastic and electronic properties of M585 carbon under pressure. In addition to the above mentioned superhard carbon phases, a monoclinic carbon phase named M585 has been proposed in Ref [21], which consists of a 5–8–5 carbon rings linear boundary. Such a linear 5–8–5 carbon rings topology manner has never appeared in previous carbon phases. | Such a linear 5–8–5 carbon rings topology manner has never appeared in previous carbon phases. | In addition to the above mentioned superhard carbon phases, a monoclinic carbon phase named M585 has been proposed in Ref [21], which consists of a 5–8–5 carbon rings linear boundary. | Elastic and electronic properties of M585 carbon under pressure. | 10.1016/j.cjph.2016.05.001
Annealing effect on mechanical constants for Ca48Mg27Cu25 bulk metallic glass. The relationships between the glassy structure and mechanical properties for metallic glasses have been investigated. It has been reported that the charpy impact value, tensile fracture strain and Young’ modulus of metallic glasses are affected by free volume contains in the glass structure for a Zr50Cu30Ni10Al10 bulk metallic glass [2]. | It has been reported that the charpy impact value, tensile fracture strain and Young’ modulus of metallic glasses are affected by free volume contains in the glass structure for a Zr50Cu30Ni10Al10 bulk metallic glass [2]. | The relationships between the glassy structure and mechanical properties for metallic glasses have been investigated. | Annealing effect on mechanical constants for Ca48Mg27Cu25 bulk metallic glass. | 10.1016/j.jallcom.2010.03.103
Structure and elastic property of nanosized complex oxide particles in ferritic/martensitic alloy: An electron energy-loss spectroscopy study. It is noted that the main features of the O K and Si L 2,3 fine structures of Y2.16Si1.76O7 are somewhat similar to those of silicon dioxide [15,16], in which the silicon atom also occupies the tetrahedral site and oxygen atom locates at the bridging position. In contrast, the O K fine structure of Y2.16Si1.76O7 is different from that of Y2O3, which has two separated peaks in the O K edge [17,18]. | In contrast, the O K fine structure of Y2.16Si1.76O7 is different from that of Y2O3, which has two separated peaks in the O K edge [17,18]. | It is noted that the main features of the O K and Si L 2,3 fine structures of Y2.16Si1.76O7 are somewhat similar to those of silicon dioxide [15,16], in which the silicon atom also occupies the tetrahedral site and oxygen atom locates at the bridging position. | Structure and elastic property of nanosized complex oxide particles in ferritic/martensitic alloy: An electron energy-loss spectroscopy study. | 10.1016/j.jnucmat.2011.06.023
Ab initio simulation of amorphous BC3. The existence of amorphous (disordered) phase of BC3 (a-BC3) might be anticipated because amorphous C with different densities exists [31]. Indeed, B doped amorphous graphite up to 25% B content can be easily fabricated experimentally [32]. | Indeed, B doped amorphous graphite up to 25% B content can be easily fabricated experimentally [32]. | The existence of amorphous (disordered) phase of BC3 (a-BC3) might be anticipated because amorphous C with different densities exists [31]. | Ab initio simulation of amorphous BC3. | 10.1016/j.commatsci.2020.109622
Photoluminescence and phase transition in Er2O3 under high pressure. We also carried out quasihydrostatic compression in silicon oil to confirm the transition route observed in Er2O3. As portrayed in Fig. 4 , the submicron C-type Er2O3 in silicon oil was stable up to 6.6 GPa, when a new weak peak corresponding to the B-type began to appear at 12.6°, and all the XRD peaks shifted to higher 2θ angles upon compression. | As portrayed in Fig. 4 , the submicron C-type Er2O3 in silicon oil was stable up to 6.6 GPa, when a new weak peak corresponding to the B-type began to appear at 12.6°, and all the XRD peaks shifted to higher 2θ angles upon compression. | We also carried out quasihydrostatic compression in silicon oil to confirm the transition route observed in Er2O3. | Photoluminescence and phase transition in Er2O3 under high pressure. | 10.1016/j.jallcom.2017.07.219
Electron energy-loss spectroscopy and first-principles calculation studies on a Ni–Ti shape memory alloy. We used RK max =8 and the atomic sphere radii were set to 2.0a.u. for both Ni and Ti. The Brillouin zone integration was performed using 165 (12) k-points in the irreducible part of the Brillouin zone for NiTi (Ni4Ti3). | The Brillouin zone integration was performed using 165 (12) k-points in the irreducible part of the Brillouin zone for NiTi (Ni4Ti3). | We used RK max =8 and the atomic sphere radii were set to 2.0a.u. for both Ni and Ti. | Electron energy-loss spectroscopy and first-principles calculation studies on a Ni–Ti shape memory alloy. | 10.1016/j.actamat.2007.10.001
Signatures of the effects of defects on the bulk moduli of crystalline solids. Instead consider rewriting Eq. (5) as S representing the signature of that defect for the interatomic potentials employed in the calculations. In this form, S has units of stress times volume (energy), is a scalar, and is appropriate for point defects contained within the volume V 0 . | In this form, S has units of stress times volume (energy), is a scalar, and is appropriate for point defects contained within the volume V 0 . | Instead consider rewriting Eq. (5) as S representing the signature of that defect for the interatomic potentials employed in the calculations. | Signatures of the effects of defects on the bulk moduli of crystalline solids. | 10.1016/j.commatsci.2021.110705
Electron energy-loss spectroscopy and first-principles calculation studies on a Ni–Ti shape memory alloy. EELS spectra were collected in diffraction mode with a camera length of 195mm and an entrance aperture to the GIF system of 2mm, corresponding to an effective collection semi-angle of about of 3.5mrad. This way, a spatial analysis resolution of the spot probe of 1nm and a spectral energy resolution of 1.1eV (FWHM of the zero-loss peak) could be obtained. | This way, a spatial analysis resolution of the spot probe of 1nm and a spectral energy resolution of 1.1eV (FWHM of the zero-loss peak) could be obtained. | EELS spectra were collected in diffraction mode with a camera length of 195mm and an entrance aperture to the GIF system of 2mm, corresponding to an effective collection semi-angle of about of 3.5mrad. | Electron energy-loss spectroscopy and first-principles calculation studies on a Ni–Ti shape memory alloy. | 10.1016/j.actamat.2007.10.001
Structural studies of AgSbTe2 under pressure: Experimental and theoretical analyses. Although the B2 phase was observed as a recrystallized phase by Kumar et al., we observed a different crystalline phase even though detailed information on the crystal structure was not available due to a lack of peak positions obtained. Kumar et al. reported that they had used a rotating anode X-ray generator (MoKα = 17.9 keV) in an in-house laboratory, but they did not mention the X-ray wavelength they used at the Advanced Photon Source (APS). | Kumar et al. reported that they had used a rotating anode X-ray generator (MoKα = 17.9 keV) in an in-house laboratory, but they did not mention the X-ray wavelength they used at the Advanced Photon Source (APS). | Although the B2 phase was observed as a recrystallized phase by Kumar et al., we observed a different crystalline phase even though detailed information on the crystal structure was not available due to a lack of peak positions obtained. | Structural studies of AgSbTe2 under pressure: Experimental and theoretical analyses. | 10.1016/j.cap.2014.09.004
Elastic and thermodynamic properties of the SiB 2O4 (B=Mg, Zn and Cd) cubic spinels: An ab initio FP-LAPW study. The authors (A. Bouhemadou, S. Bin-Omran and R. Khenata) appreciate support from the Deanship of Scientific Research at King Saud University through the research group project No RGP-VPP-088. | Bouhemadou, S. Bin-Omran and R. Khenata) appreciate support from the Deanship of Scientific Research at King Saud University through the research group project No RGP-VPP-088. | The authors (A. | Elastic and thermodynamic properties of the SiB 2O4 (B=Mg, Zn and Cd) cubic spinels: An ab initio FP-LAPW study. | 10.1016/j.mssp.2015.04.021
Structural, electronic and optical properties of nano-structural BNC3 alloys. Here, the quantities ΔE and ΔΩ0 are the energy and volume/atom relative to the ordered C1c1 symmetry ground state. As shown here, orientational disordering raises the static-lattice energy of the system by ∼51 meV/atom, while randomly distributing the B, N and C as a BNC3 alloy on a diamond-like lattice introduces a much more severe penalty of ∼233 meV/atom. | As shown here, orientational disordering raises the static-lattice energy of the system by ∼51 meV/atom, while randomly distributing the B, N and C as a BNC3 alloy on a diamond-like lattice introduces a much more severe penalty of ∼233 meV/atom. | Here, the quantities ΔE and ΔΩ0 are the energy and volume/atom relative to the ordered C1c1 symmetry ground state. | Structural, electronic and optical properties of nano-structural BNC3 alloys. | 10.1016/j.carbon.2021.01.123
Phase transition and high-pressure behavior of ulexite, a potential aggregate in radiation-shielding concretes. Unfortunately, not all the datasets collected after the phase transition were refinable. At 7.13(5) GPa, the overall quality of the data was low. | At 7.13(5) GPa, the overall quality of the data was low. | Unfortunately, not all the datasets collected after the phase transition were refinable. | Phase transition and high-pressure behavior of ulexite, a potential aggregate in radiation-shielding concretes. | 10.1016/j.conbuildmat.2021.123188
Annealing effect on mechanical constants for Ca48Mg27Cu25 bulk metallic glass. The structural relaxation for the glass alloy led to a loss of flexibility of metallic bonds for atoms. The elastic properties for the Ca48Mg27Cu25 alloy shifted monotonously for the transition from amorphous phase to crystalline phase of the alloy. | The elastic properties for the Ca48Mg27Cu25 alloy shifted monotonously for the transition from amorphous phase to crystalline phase of the alloy. | The structural relaxation for the glass alloy led to a loss of flexibility of metallic bonds for atoms. | Annealing effect on mechanical constants for Ca48Mg27Cu25 bulk metallic glass. | 10.1016/j.jallcom.2010.03.103
Bulk modulus of basic sodalite, Na8[AlSiO4]6(OH)2·2H2O, a possible zeolitic precursor in coal-fly-ash-based geopolymers. These zeolites include hydroxysodalite, herschelite (=Na-chabazite), nepheline, and hydroxycancrinite. Other types of zeolites not belonging to the ABC-6 family (e.g., zeolite Na-P1, analcime) were also observed in geopolymers; however, these zeolite usually formed when a low concentration of NaOH solution (< 2~3M) was used [6]; this is a weak geopolymerization activator. | Other types of zeolites not belonging to the ABC-6 family (e.g., zeolite Na-P1, analcime) were also observed in geopolymers; however, these zeolite usually formed when a low concentration of NaOH solution (< 2~3M) was used [6]; this is a weak geopolymerization activator. | These zeolites include hydroxysodalite, herschelite (=Na-chabazite), nepheline, and hydroxycancrinite. | Bulk modulus of basic sodalite, Na8[AlSiO4]6(OH)2·2H2O, a possible zeolitic precursor in coal-fly-ash-based geopolymers. | 10.1016/j.cemconres.2010.09.012
First-principles study of the structural and thermodynamic properties of AsNMg3 antiperovskite. These two quantities indicate a sharp increase up to ∼300K which is due to the anharmonic approximation of the Debye model used here. However, at higher temperature, the anharmonic effect on Cv is suppressed, and Cv is very close to the Dulong–Pettit limit (Cv (T) ∼3R for mono-atomic solids), which is common to all solids at high temperatures. | However, at higher temperature, the anharmonic effect on Cv is suppressed, and Cv is very close to the Dulong–Pettit limit (Cv (T) ∼3R for mono-atomic solids), which is common to all solids at high temperatures. | These two quantities indicate a sharp increase up to ∼300K which is due to the anharmonic approximation of the Debye model used here. | First-principles study of the structural and thermodynamic properties of AsNMg3 antiperovskite. | 10.1016/j.physb.2008.01.047
Signatures of the effects of defects on the bulk moduli of crystalline solids. Like the {111} tri-vacancy, the tri-interstitial is a nascent Frank loop but with opposite sign Burgers vector. Here again the differences in the magnitudes of S 3 for the various interstitial and vacancy defects reflects the differences in the sizes of the nonlinear elastic regions surrounding the defects, larger for the interstitials than for vacancies. | Here again the differences in the magnitudes of S 3 for the various interstitial and vacancy defects reflects the differences in the sizes of the nonlinear elastic regions surrounding the defects, larger for the interstitials than for vacancies. | Like the {111} tri-vacancy, the tri-interstitial is a nascent Frank loop but with opposite sign Burgers vector. | Signatures of the effects of defects on the bulk moduli of crystalline solids. | 10.1016/j.commatsci.2021.110705
Structural, electronic and optical properties of nano-structural BNC3 alloys. The ground state of carbon was taken to be graphite and analogous calculations with a denser 10 × 10 × 6 Γ-centered k-point grid yielded a = 2.468 Å and c = 8.009 Å, and E = -9.2229 eV/atom. While the basal dimension agrees will with experiment (a = 2.461 Å), the calculated c-axis lattice parameter (twice the interplanar spacing) is larger than that observed (c = 6.708 Å), but in agreement with other PBE-GGA studies [40]. | While the basal dimension agrees will with experiment (a = 2.461 Å), the calculated c-axis lattice parameter (twice the interplanar spacing) is larger than that observed (c = 6.708 Å), but in agreement with other PBE-GGA studies [40]. | The ground state of carbon was taken to be graphite and analogous calculations with a denser 10 × 10 × 6 Γ-centered k-point grid yielded a = 2.468 Å and c = 8.009 Å, and E = -9.2229 eV/atom. | Structural, electronic and optical properties of nano-structural BNC3 alloys. | 10.1016/j.carbon.2021.01.123
Exposed facet engineering design of graphene-SnO2 nanorods for ultrastable Li-ion batteries. The raw/processed data required to reproduce these findings cannot be shared at this time as the data also forms part of an ongoing study. Supplementary data associated with this article can be found in the online version at doi:10.1016/j.e>nsm.2.018.10.007. | Supplementary data associated with this article can be found in the online version at doi:10.1016/j.e>nsm.2.018.10.007. | The raw/processed data required to reproduce these findings cannot be shared at this time as the data also forms part of an ongoing study. | Exposed facet engineering design of graphene-SnO2 nanorods for ultrastable Li-ion batteries. | 10.1016/j.ensm.2018.10.007
Annealing effect on mechanical constants for Ca48Mg27Cu25 bulk metallic glass. Compared to the as-cast Ca48Mg27Cu25 alloy, the Ca48Mg27Cu25 alloy with a structural relaxation of approximately 0.1% exhibited the increases of about 5% for E, 6% for G and 2% for B, and the decrease of about 3% for v. The elastic moduli for the crystallized Ca48Mg27Cu25 alloy were changed about 20% for E, 22% for G, 13% for B and 7% for v compared to the as-cast alloy. | The elastic moduli for the crystallized Ca48Mg27Cu25 alloy were changed about 20% for E, 22% for G, 13% for B and 7% for v compared to the as-cast alloy. | Compared to the as-cast Ca48Mg27Cu25 alloy, the Ca48Mg27Cu25 alloy with a structural relaxation of approximately 0.1% exhibited the increases of about 5% for E, 6% for G and 2% for B, and the decrease of about 3% for v. | Annealing effect on mechanical constants for Ca48Mg27Cu25 bulk metallic glass. | 10.1016/j.jallcom.2010.03.103
Prediction of heat capacity for crystalline substances. It was mentioned that the choice of this definition is somewhat arbitrary, but “it gives a good average over the total vibrational spectrum, and at the same time allows the electronic and the anharmonic contributions to the heat capacity to be neglected” [27]. A similar possibility, to find the Debye temperature, is based on fitting Eq. (6) to experimental c p data in a temperature range were c p ≈ c V using Θ D as only fitting parameter. | A similar possibility, to find the Debye temperature, is based on fitting Eq. (6) to experimental c p data in a temperature range were c p ≈ c V using Θ D as only fitting parameter. | It was mentioned that the choice of this definition is somewhat arbitrary, but “it gives a good average over the total vibrational spectrum, and at the same time allows the electronic and the anharmonic contributions to the heat capacity to be neglected” [27]. | Prediction of heat capacity for crystalline substances. | 10.1016/j.calphad.2019.01.017
Bulk modulus of basic sodalite, Na8[AlSiO4]6(OH)2·2H2O, a possible zeolitic precursor in coal-fly-ash-based geopolymers. After settling for 20minutes, the solution with suspended particles was siphoned out and centrifuged for 20minutes at 20,000rpm. After centrifugation, water was removed and the remaining material, consisting of the separated amorphous phase, was dried in an oven at 105°C. | After centrifugation, water was removed and the remaining material, consisting of the separated amorphous phase, was dried in an oven at 105°C. | After settling for 20minutes, the solution with suspended particles was siphoned out and centrifuged for 20minutes at 20,000rpm. | Bulk modulus of basic sodalite, Na8[AlSiO4]6(OH)2·2H2O, a possible zeolitic precursor in coal-fly-ash-based geopolymers. | 10.1016/j.cemconres.2010.09.012
Elastic and electronic properties of M585 carbon under pressure. The pressure dependence of elastic constants of M585 are listed in Table 3 and the Fig. 6. From the Table 3, obviously, the obtained elastic constants satisfy stability criteria, that is to say, M585 is mechanically stability up to 100 GPa. | From the Table 3, obviously, the obtained elastic constants satisfy stability criteria, that is to say, M585 is mechanically stability up to 100 GPa. | The pressure dependence of elastic constants of M585 are listed in Table 3 and the Fig. 6. | Elastic and electronic properties of M585 carbon under pressure. | 10.1016/j.cjph.2016.05.001
Modification of poly(ethylene glycol) on the microstructure and mechanical properties of calcium silicate hydrates. Vandamme et al. suggested that the creep behavior during this process can be properly fitted by the following equation: In this way, the creep modulus C can be calculated from the following:P max is the maximum loading, a u is the radius of the contact area between the indenter and the sample surface at the onset of unloading [47]. Both Eqs. (4) and (7) indicate that in order to obtain the indentation and creep modulus, a u is a necessary parameter. | Both Eqs. (4) and (7) indicate that in order to obtain the indentation and creep modulus, a u is a necessary parameter. | Vandamme et al. suggested that the creep behavior during this process can be properly fitted by the following equation: In this way, the creep modulus C can be calculated from the following:P max is the maximum loading, a u is the radius of the contact area between the indenter and the sample surface at the onset of unloading [47]. | Modification of poly(ethylene glycol) on the microstructure and mechanical properties of calcium silicate hydrates. | 10.1016/j.cemconres.2018.10.001
Influence of lattice defects on the high pressure properties of Ni0.66Mn2.3 4O4 NTC ceramics. Each subsequent heating was preceded by grinding the sample in a mortar. Thermal treatment was followed by quenching rapidly the sample in solid CO2 to obtain a single phase of high crystallinity. | Thermal treatment was followed by quenching rapidly the sample in solid CO2 to obtain a single phase of high crystallinity. | Each subsequent heating was preceded by grinding the sample in a mortar. | Influence of lattice defects on the high pressure properties of Ni0.66Mn2.3 4O4 NTC ceramics. | 10.1016/j.ceramint.2022.11.106
Results of physical bowing parameters of ZnSe x Te1−x ternary semiconductor from ab initio study. This is probably due to the fact that because the atom radius of Tellurium is larger than the Se one; both the volume and the number of the ZnTe4 tetrahedral units forming the ZnSe0.25Te0.75 structure are bigger than that of the ZnSe4 constituting the structure of ZnSe0.75Te0.25 alloy. Furthermore, Table 1 shows also that results of bulk modulus from the GGA-WC exchange potential are close to the experimental evidence than that performed by the GGA-PBE one. | Furthermore, Table 1 shows also that results of bulk modulus from the GGA-WC exchange potential are close to the experimental evidence than that performed by the GGA-PBE one. | This is probably due to the fact that because the atom radius of Tellurium is larger than the Se one; both the volume and the number of the ZnTe4 tetrahedral units forming the ZnSe0.25Te0.75 structure are bigger than that of the ZnSe4 constituting the structure of ZnSe0.75Te0.25 alloy. | Results of physical bowing parameters of ZnSe x Te1−x ternary semiconductor from ab initio study. | 10.1016/j.cocom.2018.e00337
Experimental and theoretical high pressure study of calcium hydroxyaluminate phases. The resulting powder was finally dried at 50°C. Ca3Al2O6 was synthesized by using suitable amounts of CaCO3 (99.95%, Alfa-Aesar) and Al2O3 (99.997%, Alfa-Aesar). | Ca3Al2O6 was synthesized by using suitable amounts of CaCO3 (99.95%, Alfa-Aesar) and Al2O3 (99.997%, Alfa-Aesar). | The resulting powder was finally dried at 50°C. | Experimental and theoretical high pressure study of calcium hydroxyaluminate phases. | 10.1016/j.cemconres.2017.03.011
Normal and anomalous self-healing mechanism of crystalline calcium silicate hydrates. The mismatch of the silicate chains (Fig. 4[d]) indicates that tobermorite, without Al substitutions, is more likely to amorphize due to the loss of connectivity in the interlayer region. Fig. 4(b) also shows the energy curve for Si-anomalous model. | Fig. 4(b) also shows the energy curve for Si-anomalous model. | The mismatch of the silicate chains (Fig. 4[d]) indicates that tobermorite, without Al substitutions, is more likely to amorphize due to the loss of connectivity in the interlayer region. | Normal and anomalous self-healing mechanism of crystalline calcium silicate hydrates. | 10.1016/j.cemconres.2021.106356
Prediction of heat capacity for crystalline substances. Experimental c p values are taken from Furukawa et al. [35]. The calculated Debye temperature is Θ D , 0 = 245 K and the calorimetric Θ D , fit = 215 K . | The calculated Debye temperature is Θ D , 0 = 245 K and the calorimetric Θ D , fit = 215 K . | Experimental c p values are taken from Furukawa et al. [35]. | Prediction of heat capacity for crystalline substances. | 10.1016/j.calphad.2019.01.017
Modification of poly(ethylene glycol) on the microstructure and mechanical properties of calcium silicate hydrates. Correspondingly, the volumetric strain (εV = 1 – V / V0, where V and V0 were the observed and initial unit cell volume) contributed by γ was approximately ±0.001 and did not greatly affect the calculation of the bulk modulus. Therefore, in this work, the γ of both C-S-H and C-S-H/PEG samples was fixed to the original values at ambient condition (Table 1), and only the parameters of a, b, and c were refined. | Therefore, in this work, the γ of both C-S-H and C-S-H/PEG samples was fixed to the original values at ambient condition (Table 1), and only the parameters of a, b, and c were refined. | Correspondingly, the volumetric strain (εV = 1 – V / V0, where V and V0 were the observed and initial unit cell volume) contributed by γ was approximately ±0.001 and did not greatly affect the calculation of the bulk modulus. | Modification of poly(ethylene glycol) on the microstructure and mechanical properties of calcium silicate hydrates. | 10.1016/j.cemconres.2018.10.001
Elastic, thermal and structural properties of platinum. We used a 64-atom supercell, with Γ-point Brillouin zone sampling, a time step of 1fs, and a plane-wave cut-off of 300eV for the AIMD simulations at a constant volume. The simulations were run in the constant NVT ensemble with a Nosé thermostat [29] for at least 3ps after equilibration. | The simulations were run in the constant NVT ensemble with a Nosé thermostat [29] for at least 3ps after equilibration. | We used a 64-atom supercell, with Γ-point Brillouin zone sampling, a time step of 1fs, and a plane-wave cut-off of 300eV for the AIMD simulations at a constant volume. | Elastic, thermal and structural properties of platinum. | 10.1016/j.jpcs.2010.12.004
From atomic-scale to mesoscale: A characterization of geopolymer composites using molecular dynamics and peridynamics simulations. Previous research [16–18] has shown that geopolymer is a composite consisting of unreacted source material and the geopolymer gel binder (GB) phase that binds the unreacted particles. Scanning electron microscopy (SEM) images have shown that the failure of geopolymer is initiated at the interface between GB and unreacted source materials [16,18]. | Scanning electron microscopy (SEM) images have shown that the failure of geopolymer is initiated at the interface between GB and unreacted source materials [16,18]. | Previous research [16–18] has shown that geopolymer is a composite consisting of unreacted source material and the geopolymer gel binder (GB) phase that binds the unreacted particles. | From atomic-scale to mesoscale: A characterization of geopolymer composites using molecular dynamics and peridynamics simulations. | 10.1016/j.commatsci.2020.110038
Isostructural phase transition by point defect reorganization in the binary type-I clathrate Ba7.5Si45. The minimization of L with respect to η leads to two solutions: η = 0 which corresponds to the low-pressure phase I, η = - B + ( B 2 + 4 α β ) 1 / 2 2 β which corresponds to the high-pressure phase II. This indicates that the order parameter varies as the square-root of P since the evolution of this quantity is expressed as = - B [ ( B 2 - 4 a β P c ) + 4 a β P ] 1 / 2 2 β . | This indicates that the order parameter varies as the square-root of P since the evolution of this quantity is expressed as = - B [ ( B 2 - 4 a β P c ) + 4 a β P ] 1 / 2 2 β . | The minimization of L with respect to η leads to two solutions: η = 0 which corresponds to the low-pressure phase I, η = - B + ( B 2 + 4 α β ) 1 / 2 2 β which corresponds to the high-pressure phase II. | Isostructural phase transition by point defect reorganization in the binary type-I clathrate Ba7.5Si45. | 10.1016/j.actamat.2021.116824
Spherical shaped LiCo0.5Mn0.5PO4-carbon composite as high voltage cathode material for conventional and flexible Li-ion batteries. Heterogeneous pore dimension and scattering curve are depicted in Fig. 3b. It reveals that broad peak cantered at 50 Å, the N2 loading over uniform meso- and micro-pore during adsorption and highest pore dimension of ∼60 nm. | It reveals that broad peak cantered at 50 Å, the N2 loading over uniform meso- and micro-pore during adsorption and highest pore dimension of ∼60 nm. | Heterogeneous pore dimension and scattering curve are depicted in Fig. 3b. | Spherical shaped LiCo0.5Mn0.5PO4-carbon composite as high voltage cathode material for conventional and flexible Li-ion batteries. | 10.1016/j.carbon.2022.02.034
Normal and anomalous self-healing mechanism of crystalline calcium silicate hydrates. This finding agreed with previous works that emphasized the mapping between the temperature-driven and pressure-driven process [65,66]. Furthermore, 29Si magic angle spinning nuclear magnetic resonance (NMR) experiments and molecular dynamics (MD) simulations were combined to establish appropriate structure-performance relationships. | Furthermore, 29Si magic angle spinning nuclear magnetic resonance (NMR) experiments and molecular dynamics (MD) simulations were combined to establish appropriate structure-performance relationships. | This finding agreed with previous works that emphasized the mapping between the temperature-driven and pressure-driven process [65,66]. | Normal and anomalous self-healing mechanism of crystalline calcium silicate hydrates. | 10.1016/j.cemconres.2021.106356
New superhard carbon allotropes based on C20 fullerene. Phase III appears when pressure is up to 290GPa. In phase III, the C–C bonds become long bonds in the top and bottom pentagons of C20 molecule. | In phase III, the C–C bonds become long bonds in the top and bottom pentagons of C20 molecule. | Phase III appears when pressure is up to 290GPa. | New superhard carbon allotropes based on C20 fullerene. | 10.1016/j.carbon.2013.06.086
Raman scattering studies on single-crystalline bulk AlN: temperature and pressure dependence of the AlN phonon modes. Hydrostatic stress related to point defects is therefore the likely source for the higher AlN phonon frequencies reported in [23]. Using the mode Grüneisen parameters given in Table 1, a compressive hydrostatic stress of about 0.7GPa can be determined from the phonon frequencies. | Using the mode Grüneisen parameters given in Table 1, a compressive hydrostatic stress of about 0.7GPa can be determined from the phonon frequencies. | Hydrostatic stress related to point defects is therefore the likely source for the higher AlN phonon frequencies reported in [23]. | Raman scattering studies on single-crystalline bulk AlN: temperature and pressure dependence of the AlN phonon modes. | 10.1016/S0022-0248(01)01469-5
Determination of the elastic properties of amorphous materials: Case study of alkali–silica reaction gel. The X-ray absorption method could also be useful for measuring compressibility of amorphous or poorly crystalline phases in concrete, e.g., amorphous C–S–H and geopolymer gel, which are main binders in conventional and green concrete. The Advanced Light Source is supported by the Director, Office of Science, Office of Basic Energy Sciences, of the U.S. Department of Energy under Contract No. DE-AC02-05CH11231. | The Advanced Light Source is supported by the Director, Office of Science, Office of Basic Energy Sciences, of the U.S. Department of Energy under Contract No. DE-AC02-05CH11231. | The X-ray absorption method could also be useful for measuring compressibility of amorphous or poorly crystalline phases in concrete, e.g., amorphous C–S–H and geopolymer gel, which are main binders in conventional and green concrete. | Determination of the elastic properties of amorphous materials: Case study of alkali–silica reaction gel. | 10.1016/j.cemconres.2013.08.012
Results of physical bowing parameters of ZnSe x Te1−x ternary semiconductor from ab initio study. When we add Se atom, an increase of compressibility is happen. This is probably due to the fact that because the atom radius of Tellurium is larger than the Se one; both the volume and the number of the ZnTe4 tetrahedral units forming the ZnSe0.25Te0.75 structure are bigger than that of the ZnSe4 constituting the structure of ZnSe0.75Te0.25 alloy. | This is probably due to the fact that because the atom radius of Tellurium is larger than the Se one; both the volume and the number of the ZnTe4 tetrahedral units forming the ZnSe0.25Te0.75 structure are bigger than that of the ZnSe4 constituting the structure of ZnSe0.75Te0.25 alloy. | When we add Se atom, an increase of compressibility is happen. | Results of physical bowing parameters of ZnSe x Te1−x ternary semiconductor from ab initio study. | 10.1016/j.cocom.2018.e00337
Normal and anomalous self-healing mechanism of crystalline calcium silicate hydrates. The fitted CNs for normal and anomalous tobermorites were 3.05 and 2.93, respectively—enough of a difference to support the hypothesis of the existence of zeolitic Ca cations in normal tobermorites. Furthermore, increased averaged radial distance of the CaCa peak in normal tobermorite (3.80 vs. 3.71) also supported this hypothesis although there is still a possibility of Ca presence in other places such as next to the broken silicate chain [12,42]. | Furthermore, increased averaged radial distance of the CaCa peak in normal tobermorite (3.80 vs. 3.71) also supported this hypothesis although there is still a possibility of Ca presence in other places such as next to the broken silicate chain [12,42]. | The fitted CNs for normal and anomalous tobermorites were 3.05 and 2.93, respectively—enough of a difference to support the hypothesis of the existence of zeolitic Ca cations in normal tobermorites. | Normal and anomalous self-healing mechanism of crystalline calcium silicate hydrates. | 10.1016/j.cemconres.2021.106356
Tensile behavior of Al1− x Mo x crystalline and amorphous thin films. The data up to ∼10at.%% Mo shows a linear decrease in a, illustrating Vegard’s law and the accommodation of Mo solute atoms in Al. In this regime, we can describe the lattice parameter changes with composition as a = aAl + kc, where c is the Mo atomic fraction and k is a proportionality constant equal to -0.36Å for our alloyed thin films. | In this regime, we can describe the lattice parameter changes with composition as a = aAl + kc, where c is the Mo atomic fraction and k is a proportionality constant equal to -0.36Å for our alloyed thin films. | The data up to ∼10at.%% Mo shows a linear decrease in a, illustrating Vegard’s law and the accommodation of Mo solute atoms in Al. | Tensile behavior of Al1− x Mo x crystalline and amorphous thin films. | 10.1016/j.actamat.2012.11.020
Phase transition and high-pressure behavior of ulexite, a potential aggregate in radiation-shielding concretes. The adopted data collection strategy consisted in a pure ω-scan (-32°≤ ω ≤ +32°), with 0.5° step width and 0.25 s exposure time per step. High-pressure data were collected up to about 9.5 GPa. | High-pressure data were collected up to about 9.5 GPa. | The adopted data collection strategy consisted in a pure ω-scan (-32°≤ ω ≤ +32°), with 0.5° step width and 0.25 s exposure time per step. | Phase transition and high-pressure behavior of ulexite, a potential aggregate in radiation-shielding concretes. | 10.1016/j.conbuildmat.2021.123188
Normal and anomalous self-healing mechanism of crystalline calcium silicate hydrates. It is widely accepted that aluminum induces polymerization of larger (alumino)silicate chains [31,54–57]; therefore, the lack of Q1 sites was not surprising. In contrast to the normal form, all possible Q3 sites in anomalous tobermorite were occupied, forming regular linkages or zeolitic cavities between different layers. | In contrast to the normal form, all possible Q3 sites in anomalous tobermorite were occupied, forming regular linkages or zeolitic cavities between different layers. | It is widely accepted that aluminum induces polymerization of larger (alumino)silicate chains [31,54–57]; therefore, the lack of Q1 sites was not surprising. | Normal and anomalous self-healing mechanism of crystalline calcium silicate hydrates. | 10.1016/j.cemconres.2021.106356
Phase transition and high-pressure behavior of ulexite, a potential aggregate in radiation-shielding concretes. University of Milan. Ulexite is a brittle and soft (2.5 in the Mohs scale) mineral with a perfect cleavage on the (0 1 0) and (1 1 0) crystallographic planes, generating acicular crystals, and it is soluble in hot water. | Ulexite is a brittle and soft (2.5 in the Mohs scale) mineral with a perfect cleavage on the (0 1 0) and (1 1 0) crystallographic planes, generating acicular crystals, and it is soluble in hot water. | University of Milan. | Phase transition and high-pressure behavior of ulexite, a potential aggregate in radiation-shielding concretes. | 10.1016/j.conbuildmat.2021.123188
Pressure induced transformations in condensed and molecular phases of C60. A comparison of various calculations is presented in Table 9 . Comparing the plots we find that the hardness of the molecule increases suddenly under TP at a pressure above 400 GPa as shown in Fig. 14a, when the volume compression is 73%. | Comparing the plots we find that the hardness of the molecule increases suddenly under TP at a pressure above 400 GPa as shown in Fig. 14a, when the volume compression is 73%. | A comparison of various calculations is presented in Table 9 . | Pressure induced transformations in condensed and molecular phases of C60. | 10.1016/j.carbon.2009.10.021
Prediction of heat capacity for crystalline substances. It can be seen that the predicted c p is almost identical to the reported values based on ab-inito calculation and very close the experimentally determined ones. Above the melting point of τ 4 , the c p from DFT calculation is decreasing whereas the predicted c p is increasing with temperature. | Above the melting point of τ 4 , the c p from DFT calculation is decreasing whereas the predicted c p is increasing with temperature. | It can be seen that the predicted c p is almost identical to the reported values based on ab-inito calculation and very close the experimentally determined ones. | Prediction of heat capacity for crystalline substances. | 10.1016/j.calphad.2019.01.017
Structural studies of AgSbTe2 under pressure: Experimental and theoretical analyses. The pressure medium was a 4:1 methanol–ethanol mixture that could generate a hydrostatic state, by Pascal's law, up to 10 GPa. It is necessary to measure the pressure distribution in the gasket chamber at several points to consider the pressure gradient of the gasket chamber above 10 GPa. | It is necessary to measure the pressure distribution in the gasket chamber at several points to consider the pressure gradient of the gasket chamber above 10 GPa. | The pressure medium was a 4:1 methanol–ethanol mixture that could generate a hydrostatic state, by Pascal's law, up to 10 GPa. | Structural studies of AgSbTe2 under pressure: Experimental and theoretical analyses. | 10.1016/j.cap.2014.09.004
Elastic, thermal and structural properties of platinum. As the measured Debye temperature θ 0 was around 240K [35], this value was fixed in our calculations. The results of the fit of our P–V–T data to the thermal pressure EOS and the Mie–Grüneisen–Debye EOS are summarized in Table 2. | The results of the fit of our P–V–T data to the thermal pressure EOS and the Mie–Grüneisen–Debye EOS are summarized in Table 2. | As the measured Debye temperature θ 0 was around 240K [35], this value was fixed in our calculations. | Elastic, thermal and structural properties of platinum. | 10.1016/j.jpcs.2010.12.004
Photoluminescence and phase transition in Er2O3 under high pressure. A C→B→A phase transition sequence was observed in Dy2O3 [14], Y2O3:Eu3+ [7], and Ho2O3 [15,16]. Er2O3 is widely used in sensing applications such as laser and optical amplifiers [17,18]. | Er2O3 is widely used in sensing applications such as laser and optical amplifiers [17,18]. | A C→B→A phase transition sequence was observed in Dy2O3 [14], Y2O3:Eu3+ [7], and Ho2O3 [15,16]. | Photoluminescence and phase transition in Er2O3 under high pressure. | 10.1016/j.jallcom.2017.07.219
Behavior of copper under high pressure: Experimental and theoretical analyses. Fig. S13 shows that the crystallite size and its fluctuation of heat-treated polycrystalline copper enclosed by helium gas is much smaller than those of heat-untreated single crystalline and polycrystalline copper. Fig. S14 shows the change of microstrain of copper with respect to pressure. | Fig. S14 shows the change of microstrain of copper with respect to pressure. | Fig. S13 shows that the crystallite size and its fluctuation of heat-treated polycrystalline copper enclosed by helium gas is much smaller than those of heat-untreated single crystalline and polycrystalline copper. | Behavior of copper under high pressure: Experimental and theoretical analyses. | 10.1016/j.cap.2021.08.006
High pressure studies on Thorium-Praseodymium mixed oxides. In the case of rare earth oxides many parameters like interplanar distances, composition, defects and ionic conductivity etc., are now known to be dependent on the radius or the size of the particles. The dependencies have been quantified in several recent works and have caused a considerable shift in the paradigm in the way thermodynamics of pressure induced phase transitions of solids is discussed and understood [27–32]. | The dependencies have been quantified in several recent works and have caused a considerable shift in the paradigm in the way thermodynamics of pressure induced phase transitions of solids is discussed and understood [27–32]. | In the case of rare earth oxides many parameters like interplanar distances, composition, defects and ionic conductivity etc., are now known to be dependent on the radius or the size of the particles. | High pressure studies on Thorium-Praseodymium mixed oxides. | 10.1016/j.jnucmat.2017.10.029
Tensile behavior of Al1− x Mo x crystalline and amorphous thin films. Both the Young’s and shear moduli appear to saturate above ∼20at.%% Mo at values of ∼150 and 50GPa, respectively. Interestingly, Poisson’s ratio was measured to be non-monotonic over the studied compositional range, decreasing with increasing Mo content to values as low as 0.23. | Interestingly, Poisson’s ratio was measured to be non-monotonic over the studied compositional range, decreasing with increasing Mo content to values as low as 0.23. | Both the Young’s and shear moduli appear to saturate above ∼20at.%% Mo at values of ∼150 and 50GPa, respectively. | Tensile behavior of Al1− x Mo x crystalline and amorphous thin films. | 10.1016/j.actamat.2012.11.020
Pressure induced transformations in condensed and molecular phases of C60. Due to these thermal vibrations the molecules come closer periodically. If there is an energy trap at some intercage distance the C60 molecules are likely to stay there, forming dimer bonds. | If there is an energy trap at some intercage distance the C60 molecules are likely to stay there, forming dimer bonds. | Due to these thermal vibrations the molecules come closer periodically. | Pressure induced transformations in condensed and molecular phases of C60. | 10.1016/j.carbon.2009.10.021
Mechanical properties of an Al91–Mn6–Nd3 nanostructured alloy. As indicated in this figure, for the Al91–Mn6–Nd3 alloy, the macrohardness is equal to 3.2GPa and the hardness length-scale factor to 3.7MPam1/2, which is a measure of the ability of the material to undergo plastic deformation. Fig. 11 illustrates the results of applying different models for separating the contributions of the substrate and Al91–Mn6–Nd3 alloy to the composite Vickers hardness measurements. | Fig. 11 illustrates the results of applying different models for separating the contributions of the substrate and Al91–Mn6–Nd3 alloy to the composite Vickers hardness measurements. | As indicated in this figure, for the Al91–Mn6–Nd3 alloy, the macrohardness is equal to 3.2GPa and the hardness length-scale factor to 3.7MPam1/2, which is a measure of the ability of the material to undergo plastic deformation. | Mechanical properties of an Al91–Mn6–Nd3 nanostructured alloy. | 10.1016/j.msea.2011.06.003
Influence of lattice defects on the high pressure properties of Ni0.66Mn2.3 4O4 NTC ceramics. On the other hand, Ni x Mn3-x O4 doped with Ir reveals enhanced oxygen evolution reaction efficiency in the alkaline electrolysis of seawater [11]. Moreover, superparamagnetic properties have been induced in the nanocrystalline Ni x Mn3-x O4 for x > 1 [12]. | Moreover, superparamagnetic properties have been induced in the nanocrystalline Ni x Mn3-x O4 for x > 1 [12]. | On the other hand, Ni x Mn3-x O4 doped with Ir reveals enhanced oxygen evolution reaction efficiency in the alkaline electrolysis of seawater [11]. | Influence of lattice defects on the high pressure properties of Ni0.66Mn2.3 4O4 NTC ceramics. | 10.1016/j.ceramint.2022.11.106
Signatures of the effects of defects on the bulk moduli of crystalline solids. The slope of the linear dependence bulk modulus is the defect signature: S 3 for point defects, S 2 for line defects, such as dislocations, and S 1 for interfaces and grain boundaries. For point defects this linear dependence is the same as that predicted by force dipole models showing that the diaelastic polarizability tensor is proportional to - S 3 . | For point defects this linear dependence is the same as that predicted by force dipole models showing that the diaelastic polarizability tensor is proportional to - S 3 . | The slope of the linear dependence bulk modulus is the defect signature: S 3 for point defects, S 2 for line defects, such as dislocations, and S 1 for interfaces and grain boundaries. | Signatures of the effects of defects on the bulk moduli of crystalline solids. | 10.1016/j.commatsci.2021.110705
He intercalated C60 solid under high pressure. The polymerized fullerenes consists of hybrid networks of sp2 and sp3 carbon atoms and are classified as a new family of crystalline carbon [5,6]. Therefore, they are expected to have different properties from those of the other carbon phases such as graphite, diamond, fcc–C60, and carbon nanotubes. | Therefore, they are expected to have different properties from those of the other carbon phases such as graphite, diamond, fcc–C60, and carbon nanotubes. | The polymerized fullerenes consists of hybrid networks of sp2 and sp3 carbon atoms and are classified as a new family of crystalline carbon [5,6]. | He intercalated C60 solid under high pressure. | 10.1016/j.cplett.2007.09.050
High pressure X-ray diffraction study of sodium oxide (Na2O): Observations of amorphization and equation of state measurements to 15.9 GPa. The commercially available Na2O powder contains 20% Na2O2, and the Na2O2 transforms into NaOH because of the deliquescence. In this work, the mixture of Na2O and NaOH sample was compressed up to 30.1 GPa for the first time at room temperature. | In this work, the mixture of Na2O and NaOH sample was compressed up to 30.1 GPa for the first time at room temperature. | The commercially available Na2O powder contains 20% Na2O2, and the Na2O2 transforms into NaOH because of the deliquescence. | High pressure X-ray diffraction study of sodium oxide (Na2O): Observations of amorphization and equation of state measurements to 15.9 GPa. | 10.1016/j.jallcom.2020.153793
Isostructural phase transition by point defect reorganization in the binary type-I clathrate Ba7.5Si45. A sudden increase occurs at the isostructural transition. At least three additional Si vacancies, mostly found on the 6c- and 24k-sites, appear in phase II in good agreement with the prediction of Iitaka [27]. | At least three additional Si vacancies, mostly found on the 6c- and 24k-sites, appear in phase II in good agreement with the prediction of Iitaka [27]. | A sudden increase occurs at the isostructural transition. | Isostructural phase transition by point defect reorganization in the binary type-I clathrate Ba7.5Si45. | 10.1016/j.actamat.2021.116824
Phase stability, mechanical and electronic properties of Hf-Te alloys from first-principles calculations. As we all know, the pseudogap is defined by the two peaks on either side of the Fermi level (Ef), where one peak is below the Fermi level and the other is above the Fermi level. The appearance of a pseudogap is an indication that the electron cloud presents a covalent characteristic, which can be regarded as a strong covalent bond [36,37,39]. | The appearance of a pseudogap is an indication that the electron cloud presents a covalent characteristic, which can be regarded as a strong covalent bond [36,37,39]. | As we all know, the pseudogap is defined by the two peaks on either side of the Fermi level (Ef), where one peak is below the Fermi level and the other is above the Fermi level. | Phase stability, mechanical and electronic properties of Hf-Te alloys from first-principles calculations. | 10.1016/j.cjph.2019.04.021
Investigating the elastic, mechanical, and thermal properties of polycrystalline Mo2C under high pressure and high temperature. The projector augmented wave (PAW) method [34,35] was adopted to treat the electron–ion interactions, in which the orbitals of Mo (4p 5 s 4 d) and C (2s 22p) were treated as valence electrons. According to the convergence tests, the cutoff energy of the plane wave basis set was set to 600 eV. | According to the convergence tests, the cutoff energy of the plane wave basis set was set to 600 eV. | The projector augmented wave (PAW) method [34,35] was adopted to treat the electron–ion interactions, in which the orbitals of Mo (4p 5 s 4 d) and C (2s 22p) were treated as valence electrons. | Investigating the elastic, mechanical, and thermal properties of polycrystalline Mo2C under high pressure and high temperature. | 10.1016/j.ceramint.2022.10.195
Signatures of the effects of defects on the bulk moduli of crystalline solids. We should emphasize that the magnitudes of S that we will show are indeed small, and so conventional methods for detecting changes in defect concentrations by measuring elastic constants, e.g., from the slope of a stress strain graph, would not be able to detect the presence of defects. However, recent advances in resonant ultrasound measurements of elastic properties now offer the capability to determine values to an accuracy of one part in 106 or better [24,25] which opens the door to using such methods to monitor changes in various defect concentrations. | However, recent advances in resonant ultrasound measurements of elastic properties now offer the capability to determine values to an accuracy of one part in 106 or better [24,25] which opens the door to using such methods to monitor changes in various defect concentrations. | We should emphasize that the magnitudes of S that we will show are indeed small, and so conventional methods for detecting changes in defect concentrations by measuring elastic constants, e.g., from the slope of a stress strain graph, would not be able to detect the presence of defects. | Signatures of the effects of defects on the bulk moduli of crystalline solids. | 10.1016/j.commatsci.2021.110705
Investigating the elastic, mechanical, and thermal properties of polycrystalline Mo2C under high pressure and high temperature. The unit cell parameters of the synthesized samples obtained by Rietveld refinement were a = b = 3.00786(2) Å, c = 4.73502(4) Å, and V = 37.0996(4) Å3, which was consistent with the results obtained by Vallance et al. [15] The deviatoric strain of the synthesized β-Mo2C specimen was calculated by β 2 - β 0 2 = ( k λ / d cos θ ) 2 + 4 ε 2 tan 2 θ , where β 2 , β 0 2 , k , λ , d , and ε represent the FWHM of the as-synthesized bulk β-Mo2C, the corresponding FWHM of the powder sample, the Scherrer constant (0.89 for the polycrystalline solid sample), the X-ray wavelength, and the grain size and deviatoric strain, respectively. The influence of the diffractometer was calibrated with high-purity ceria (CeO2) powder. | The influence of the diffractometer was calibrated with high-purity ceria (CeO2) powder. | The unit cell parameters of the synthesized samples obtained by Rietveld refinement were a = b = 3.00786(2) Å, c = 4.73502(4) Å, and V = 37.0996(4) Å3, which was consistent with the results obtained by Vallance et al. [15] The deviatoric strain of the synthesized β-Mo2C specimen was calculated by β 2 - β 0 2 = ( k λ / d cos θ ) 2 + 4 ε 2 tan 2 θ , where β 2 , β 0 2 , k , λ , d , and ε represent the FWHM of the as-synthesized bulk β-Mo2C, the corresponding FWHM of the powder sample, the Scherrer constant (0.89 for the polycrystalline solid sample), the X-ray wavelength, and the grain size and deviatoric strain, respectively. | Investigating the elastic, mechanical, and thermal properties of polycrystalline Mo2C under high pressure and high temperature. | 10.1016/j.ceramint.2022.10.195
First-principles study of hydronitrogen compounds: Molecular crystalline NH4N3 and N2H5N3. For monoclinic N2H5N3 with a =5.663(2)Å, b =12.436(3)Å, c =5.506(2)Å and γ =114.0(1)° [30], the N1–N5 and H1–H5 atoms are at the 4e site (0.3431(9),0.0990(4),0.0238(9)), (0.2104(8),0.3486(3),0.0759(7)), (0.4052(9),0.0750(4),0.2125(9)), (0.2845(11),0.1235(5),0.8359(10)), (0.9848(8),0.1501(4),0.4084(8)), (0.2749,0.4335,0.1803), (0.6455,0.138,0.4696), (0.1245,0.1549,0.5054), (0.0913,0.4114,0.799), (0.8507,0.2119,0.7033), respectively. Our calculated structural parameters are a =8.7539Å, b =3.6363Å, c =8.3560Å for orthorhombic NH4N3 and a =5.6153Å, b =11.5194Å, c =5.4876Å, γ =116.3° for monoclinic N2H5N3. | Our calculated structural parameters are a =8.7539Å, b =3.6363Å, c =8.3560Å for orthorhombic NH4N3 and a =5.6153Å, b =11.5194Å, c =5.4876Å, γ =116.3° for monoclinic N2H5N3. | For monoclinic N2H5N3 with a =5.663(2)Å, b =12.436(3)Å, c =5.506(2)Å and γ =114.0(1)° [30], the N1–N5 and H1–H5 atoms are at the 4e site (0.3431(9),0.0990(4),0.0238(9)), (0.2104(8),0.3486(3),0.0759(7)), (0.4052(9),0.0750(4),0.2125(9)), (0.2845(11),0.1235(5),0.8359(10)), (0.9848(8),0.1501(4),0.4084(8)), (0.2749,0.4335,0.1803), (0.6455,0.138,0.4696), (0.1245,0.1549,0.5054), (0.0913,0.4114,0.799), (0.8507,0.2119,0.7033), respectively. | First-principles study of hydronitrogen compounds: Molecular crystalline NH4N3 and N2H5N3. | 10.1016/j.comptc.2013.03.020
Amorphous silicon triboride: A first principles study. The amorphous system has a wide Si-Si-Si angle distribution ranging from 50° to 150° while the crystalline phase has three peaks at 60°, 90° and 120°. All these findings support only partial similarities, particularly around B atoms, in both phases of SiB3. | All these findings support only partial similarities, particularly around B atoms, in both phases of SiB3. | The amorphous system has a wide Si-Si-Si angle distribution ranging from 50° to 150° while the crystalline phase has three peaks at 60°, 90° and 120°. | Amorphous silicon triboride: A first principles study. | 10.1016/j.jnoncrysol.2020.119995
Structural studies of AgSbTe2 under pressure: Experimental and theoretical analyses. To our surprise, the intensity of the first diffraction line started to increase suddenly at 44.3 GPa and continued to increase gradually up to a pressure of 50.9 GPa, indicating that the sample started crystallizing again at this higher pressure. The AgSbTe2 sample remained in an amorphous phase with short-range order at ambient pressure after decompression from 50.9 to 0.0 GPa without pause. | The AgSbTe2 sample remained in an amorphous phase with short-range order at ambient pressure after decompression from 50.9 to 0.0 GPa without pause. | To our surprise, the intensity of the first diffraction line started to increase suddenly at 44.3 GPa and continued to increase gradually up to a pressure of 50.9 GPa, indicating that the sample started crystallizing again at this higher pressure. | Structural studies of AgSbTe2 under pressure: Experimental and theoretical analyses. | 10.1016/j.cap.2014.09.004
Determination of the elastic properties of amorphous materials: Case study of alkali–silica reaction gel. The longitudinal sound velocities that we measured from several samples cluster around two values 4.70±0.03km/s for the first group of samples and 4.31±0.03km/s for the second group. The shear velocities show a smaller grouping: 2.06±0.07km/s for the first group and 2.21±0.07km/s for the second group. | The shear velocities show a smaller grouping: 2.06±0.07km/s for the first group and 2.21±0.07km/s for the second group. | The longitudinal sound velocities that we measured from several samples cluster around two values 4.70±0.03km/s for the first group of samples and 4.31±0.03km/s for the second group. | Determination of the elastic properties of amorphous materials: Case study of alkali–silica reaction gel. | 10.1016/j.cemconres.2013.08.012
Phase stability, mechanical and electronic properties of Hf-Te alloys from first-principles calculations. All the bonds can affect the stability of the phase. In the Hf-Te alloys, the Hf3Te2, Hf2Te and Hf5Te4 alloys have higher moduli due to their metallic bonds. | In the Hf-Te alloys, the Hf3Te2, Hf2Te and Hf5Te4 alloys have higher moduli due to their metallic bonds. | All the bonds can affect the stability of the phase. | Phase stability, mechanical and electronic properties of Hf-Te alloys from first-principles calculations. | 10.1016/j.cjph.2019.04.021
Theoretical insight into the structural, elastic and electronic properties of N4H4 compounds. Furthermore, the negative Reuss estimation suggests that triclinic N4H4 is unstable at 0K and 0GPa, which may result in a phase transition to a more stable orthorhombic structure. Finally, Pugh provided a criterion about material’s ductileness/brittleness [35]: B/G >1.75 indicates the ductile property of materials, or else, materials show brittle property. | Finally, Pugh provided a criterion about material’s ductileness/brittleness [35]: B/G >1.75 indicates the ductile property of materials, or else, materials show brittle property. | Furthermore, the negative Reuss estimation suggests that triclinic N4H4 is unstable at 0K and 0GPa, which may result in a phase transition to a more stable orthorhombic structure. | Theoretical insight into the structural, elastic and electronic properties of N4H4 compounds. | 10.1016/j.commatsci.2013.09.009
Influence of Se doping on recently synthesized NaInS2-xSex solid solutions for potential thermo-mechanical applications studied via first-principles method. It is assumed that a virtual atom occupies every potentially disordered site and extrapolates an averaged behavior between the real components. The chalcogenide compound, NaInS2 and its solid solution compositions, as mentioned previously, have an α-NaFeO2 type crystal structure [1,2]. | The chalcogenide compound, NaInS2 and its solid solution compositions, as mentioned previously, have an α-NaFeO2 type crystal structure [1,2]. | It is assumed that a virtual atom occupies every potentially disordered site and extrapolates an averaged behavior between the real components. | Influence of Se doping on recently synthesized NaInS2-xSex solid solutions for potential thermo-mechanical applications studied via first-principles method. | 10.1016/j.mtcomm.2020.101988
Elastic and thermodynamic properties of the SiB 2O4 (B=Mg, Zn and Cd) cubic spinels: An ab initio FP-LAPW study. SiZn2O4 and SiCd2O4 are found to be brittle meanwhile SiMg2O4 will behave as ductile material. SiMg2O4 and SiCd2O4 materials exhibit elastic isotropy, while SiZn2O4 exhibits a noticeable elastic anisotropy in shear and Young’s modulus. | SiMg2O4 and SiCd2O4 materials exhibit elastic isotropy, while SiZn2O4 exhibits a noticeable elastic anisotropy in shear and Young’s modulus. | SiZn2O4 and SiCd2O4 are found to be brittle meanwhile SiMg2O4 will behave as ductile material. | Elastic and thermodynamic properties of the SiB 2O4 (B=Mg, Zn and Cd) cubic spinels: An ab initio FP-LAPW study. | 10.1016/j.mssp.2015.04.021
Influence of Se doping on recently synthesized NaInS2-xSex solid solutions for potential thermo-mechanical applications studied via first-principles method. The lattice constants are found to increase with increasing Se substitution in the NaInS2-xSex as depicted in Fig. 2 . The possible reason might be the difference between ionic radii of S (0.43 Å) and Se (0.56 Å). | The possible reason might be the difference between ionic radii of S (0.43 Å) and Se (0.56 Å). | The lattice constants are found to increase with increasing Se substitution in the NaInS2-xSex as depicted in Fig. 2 . | Influence of Se doping on recently synthesized NaInS2-xSex solid solutions for potential thermo-mechanical applications studied via first-principles method. | 10.1016/j.mtcomm.2020.101988
Pressure induced transformations in condensed and molecular phases of C60. The variation in the coordination number with decreasing diameter (increasing pressure), using TP, is shown in Table 6 . An inspection of Fig. 9a reveals that at a diameter D 1 = 6.367 Å or less, the rise in energy is faster for λ 3 = 0 as compared to that for λ 3 = λ 2 where λ 2 = 2.2564 Å . | An inspection of Fig. 9a reveals that at a diameter D 1 = 6.367 Å or less, the rise in energy is faster for λ 3 = 0 as compared to that for λ 3 = λ 2 where λ 2 = 2.2564 Å . | The variation in the coordination number with decreasing diameter (increasing pressure), using TP, is shown in Table 6 . | Pressure induced transformations in condensed and molecular phases of C60. | 10.1016/j.carbon.2009.10.021
Isostructural phase transition by point defect reorganization in the binary type-I clathrate Ba7.5Si45. In runs 1 and 2, more than 30 diffraction collections were recorded between ambient pressure and 25 GPa. Each collection contained 120 images, corresponding to an angular scan in the range allowed by the DAC optical aperture (scan between -30° and +30° with an angular step of 0.5°). | Each collection contained 120 images, corresponding to an angular scan in the range allowed by the DAC optical aperture (scan between -30° and +30° with an angular step of 0.5°). | In runs 1 and 2, more than 30 diffraction collections were recorded between ambient pressure and 25 GPa. | Isostructural phase transition by point defect reorganization in the binary type-I clathrate Ba7.5Si45. | 10.1016/j.actamat.2021.116824
Tensile behavior of Al1− x Mo x crystalline and amorphous thin films. In addition, fracture strength was measured for all Mo compositions, providing insight to influence of Mo on thin film plasticity. Based on the results and their interpretation presented herein, we draw the following conclusions: • Our Al–Mo thin films synthesized via co-sputtering can consist of supersaturated solid solutions out to ∼10 at.%% Mo, followed by a two-phase fcc/amorphous mixture at larger Mo content. | Based on the results and their interpretation presented herein, we draw the following conclusions: • Our Al–Mo thin films synthesized via co-sputtering can consist of supersaturated solid solutions out to ∼10 at.%% Mo, followed by a two-phase fcc/amorphous mixture at larger Mo content. | In addition, fracture strength was measured for all Mo compositions, providing insight to influence of Mo on thin film plasticity. | Tensile behavior of Al1− x Mo x crystalline and amorphous thin films. | 10.1016/j.actamat.2012.11.020
Orthorhombic C14 carbon: A novel superhard sp 3 carbon allotrope. The (101) peak of H18 carbon and (100) peak of Hex-C18 carbon have been reported to explain the experimental peaks at 12.6° and 37.5°. However, the existence of several distinct peaks in the range of 20°–60° implies that a new crystalline carbon phase may have been produced. | However, the existence of several distinct peaks in the range of 20°–60° implies that a new crystalline carbon phase may have been produced. | The (101) peak of H18 carbon and (100) peak of Hex-C18 carbon have been reported to explain the experimental peaks at 12.6° and 37.5°. | Orthorhombic C14 carbon: A novel superhard sp 3 carbon allotrope. | 10.1016/j.carbon.2019.09.049
Experimental and theoretical high pressure study of calcium hydroxyaluminate phases. Ca4Al2Fe2O10 is present in ordinary Portland cements, calcium aluminate cements and in calcium sulfobelite cements [9–11]. The hydration of this phase is similar to the hydration of calcium aluminate phases although the hydration products partially incorporate iron [12–14]. | The hydration of this phase is similar to the hydration of calcium aluminate phases although the hydration products partially incorporate iron [12–14]. | Ca4Al2Fe2O10 is present in ordinary Portland cements, calcium aluminate cements and in calcium sulfobelite cements [9–11]. | Experimental and theoretical high pressure study of calcium hydroxyaluminate phases. | 10.1016/j.cemconres.2017.03.011
He intercalated C60 solid under high pressure. The pressure dependence of the a values of Exp-M+E is in good agreement with previous reports, especially with Duclos’s experiment [9] in which the same alcohols mixture pressure transmitting medium was used. On the other hand, the pressure change of the lattice constant a derived from Exp-He is more gentle than that of Exp-M+E probably because of the penetration of He into the C60 lattice. | On the other hand, the pressure change of the lattice constant a derived from Exp-He is more gentle than that of Exp-M+E probably because of the penetration of He into the C60 lattice. | The pressure dependence of the a values of Exp-M+E is in good agreement with previous reports, especially with Duclos’s experiment [9] in which the same alcohols mixture pressure transmitting medium was used. | He intercalated C60 solid under high pressure. | 10.1016/j.cplett.2007.09.050
Modification of poly(ethylene glycol) on the microstructure and mechanical properties of calcium silicate hydrates. All the simulations were performed using a Verlet integration scheme and a Noose-Hoover style thermostat and barostat as implemented in LAMMPS [56]. The ReaxFF relaxation was done in the NPT ensemble for 1 ns with a time step of 0.2 fs and thermostat and barostat couplings each of 10 and 100 fs. | The ReaxFF relaxation was done in the NPT ensemble for 1 ns with a time step of 0.2 fs and thermostat and barostat couplings each of 10 and 100 fs. | All the simulations were performed using a Verlet integration scheme and a Noose-Hoover style thermostat and barostat as implemented in LAMMPS [56]. | Modification of poly(ethylene glycol) on the microstructure and mechanical properties of calcium silicate hydrates. | 10.1016/j.cemconres.2018.10.001
Theoretical insight into the structural, elastic and electronic properties of N4H4 compounds. The covalent NH hybridization has also been shown. The charge density distributions of triclinic and monoclinic N4H4 are shown in Figs. 5 and 6 to understand the chemical bonding. | The charge density distributions of triclinic and monoclinic N4H4 are shown in Figs. 5 and 6 to understand the chemical bonding. | The covalent NH hybridization has also been shown. | Theoretical insight into the structural, elastic and electronic properties of N4H4 compounds. | 10.1016/j.commatsci.2013.09.009
Prediction of mechanical properties of grafted kaolinite – A DFT study. Grafting with methanol, for example, can lead to modification of hydrophilicity/hydrophobicity of clay surfaces. Therefore, kaolinite-methanol (KM) derived structures are perspective materials applicable as precursors for obtaining kaolinite-amine derivatives and kaolinite-polymer nanocomposites (Matusik et al., 2012). | Therefore, kaolinite-methanol (KM) derived structures are perspective materials applicable as precursors for obtaining kaolinite-amine derivatives and kaolinite-polymer nanocomposites (Matusik et al., 2012). | Grafting with methanol, for example, can lead to modification of hydrophilicity/hydrophobicity of clay surfaces. | Prediction of mechanical properties of grafted kaolinite – A DFT study. | 10.1016/j.clay.2020.105692
Spherical shaped LiCo0.5Mn0.5PO4-carbon composite as high voltage cathode material for conventional and flexible Li-ion batteries. The structural analyses of LMCP@C were carried out by using Raman spectroscope (Raman; LabRAM HR, Horiba, Japan) with a laser wavelength of 632.5 nm and Fourier transform infrared spectroscope (FTIR; Vertex70/70v, USA). X-ray photoelectron spectroscopic (XPS, PHI 5000 Versa Prob II, FEI Inc.)% analysis was implemented to study the chemical state of elements, and peaks were separated using XPS Peak 4.1 software. | X-ray photoelectron spectroscopic (XPS, PHI 5000 Versa Prob II, FEI Inc.)% analysis was implemented to study the chemical state of elements, and peaks were separated using XPS Peak 4.1 software. | The structural analyses of LMCP@C were carried out by using Raman spectroscope (Raman; LabRAM HR, Horiba, Japan) with a laser wavelength of 632.5 nm and Fourier transform infrared spectroscope (FTIR; Vertex70/70v, USA). | Spherical shaped LiCo0.5Mn0.5PO4-carbon composite as high voltage cathode material for conventional and flexible Li-ion batteries. | 10.1016/j.carbon.2022.02.034
Compressibility of CO intercalated C60 crystals. This is explained by the fact that the former contains 3 fit parameters, while the linear fit uses 2 parameters only. The stiffness of the C60 lattice is increased by a factor of about 2 on intercalation of CO. | The stiffness of the C60 lattice is increased by a factor of about 2 on intercalation of CO. | This is explained by the fact that the former contains 3 fit parameters, while the linear fit uses 2 parameters only. | Compressibility of CO intercalated C60 crystals. | 10.1016/S0009-2614(00)00096-8
Signatures of the effects of defects on the bulk moduli of crystalline solids. In the core, the distance between atoms is such that the linear elastic descriptions that employ Hooke’s Law are inaccurate. Thus, regarding a crystal containing a defect as a composite, with a volume V D of the defect core material embedded in a volume of perfect crystal with volume V 0 , the volume fraction of defected material within V 0 is f = V D V 0 . | Thus, regarding a crystal containing a defect as a composite, with a volume V D of the defect core material embedded in a volume of perfect crystal with volume V 0 , the volume fraction of defected material within V 0 is f = V D V 0 . | In the core, the distance between atoms is such that the linear elastic descriptions that employ Hooke’s Law are inaccurate. | Signatures of the effects of defects on the bulk moduli of crystalline solids. | 10.1016/j.commatsci.2021.110705
Investigating the elastic, mechanical, and thermal properties of polycrystalline Mo2C under high pressure and high temperature. The elastic constants C ij were calculated by the energy-strain method and then extrapolated to the elastic modulus and Poisson's ratio using the Voigt-Reuss-Hill approximation [37]. The phonon dispersion curves were calculated by the finite-difference method implemented in the Phonopy program [38] using a larger 4 × 4 × 2 supercell (96 atoms) and 5 × 5 × 1 Monkhorst-Pack k-mesh. | The phonon dispersion curves were calculated by the finite-difference method implemented in the Phonopy program [38] using a larger 4 × 4 × 2 supercell (96 atoms) and 5 × 5 × 1 Monkhorst-Pack k-mesh. | The elastic constants C ij were calculated by the energy-strain method and then extrapolated to the elastic modulus and Poisson's ratio using the Voigt-Reuss-Hill approximation [37]. | Investigating the elastic, mechanical, and thermal properties of polycrystalline Mo2C under high pressure and high temperature. | 10.1016/j.ceramint.2022.10.195
Bulk modulus of basic sodalite, Na8[AlSiO4]6(OH)2·2H2O, a possible zeolitic precursor in coal-fly-ash-based geopolymers. The National Bureau of Standards LaB6 Powder Diffraction Standard was used to calibrate the working distance between the samples and the detector. Diffraction patterns were collected at room temperature using a MAR345 image plate (3450×3450 pixels), with an exposure time of 600seconds and analyzed with the FIT2D [31], XFIT [32], and Celref [33] software programs. | Diffraction patterns were collected at room temperature using a MAR345 image plate (3450×3450 pixels), with an exposure time of 600seconds and analyzed with the FIT2D [31], XFIT [32], and Celref [33] software programs. | The National Bureau of Standards LaB6 Powder Diffraction Standard was used to calibrate the working distance between the samples and the detector. | Bulk modulus of basic sodalite, Na8[AlSiO4]6(OH)2·2H2O, a possible zeolitic precursor in coal-fly-ash-based geopolymers. | 10.1016/j.cemconres.2010.09.012
Exposed facet engineering design of graphene-SnO2 nanorods for ultrastable Li-ion batteries. Even at relatively high current density of 5 A/g, a high capacity of ~ 530 mAh/g can be observed, indicating an outstanding rate capability for high power LIBs. Then the electrochemical impedance spectrum (EIS) of GSn-211 further (Fig. 3d) supported this: a steep low-frequency tail, indicating high Li+ ions diffusivity and leads to high rate performance. | Then the electrochemical impedance spectrum (EIS) of GSn-211 further (Fig. 3d) supported this: a steep low-frequency tail, indicating high Li+ ions diffusivity and leads to high rate performance. | Even at relatively high current density of 5 A/g, a high capacity of ~ 530 mAh/g can be observed, indicating an outstanding rate capability for high power LIBs. | Exposed facet engineering design of graphene-SnO2 nanorods for ultrastable Li-ion batteries. | 10.1016/j.ensm.2018.10.007
High pressure study of low compressibility tetracalcium aluminum carbonate hydrates 3CaO·Al2O3·CaCO3·11H2O. The main difference between these two modifications is the presence or absence of a center of symmetry and the order of stacking layers. When the structure is centrosymmetric, P 1 ¯ , the compound is disordered and pseudohexagonal. | When the structure is centrosymmetric, P 1 ¯ , the compound is disordered and pseudohexagonal. | The main difference between these two modifications is the presence or absence of a center of symmetry and the order of stacking layers. | High pressure study of low compressibility tetracalcium aluminum carbonate hydrates 3CaO·Al2O3·CaCO3·11H2O. | 10.1016/j.cemconres.2011.08.004
Spherical shaped LiCo0.5Mn0.5PO4-carbon composite as high voltage cathode material for conventional and flexible Li-ion batteries. All-solid-state thin and flexible batteries show the preliminary discharge capacities are within the range of 141 - 140 mA h g-1, and areal capacities are within the range of 5.6–3.06 mA h cm-2. The volumetric power and energy densities are within the range of 6.575–6.30 W cm-3 and 0.675–0.630 W h cm-3, respectively. | The volumetric power and energy densities are within the range of 6.575–6.30 W cm-3 and 0.675–0.630 W h cm-3, respectively. | All-solid-state thin and flexible batteries show the preliminary discharge capacities are within the range of 141 - 140 mA h g-1, and areal capacities are within the range of 5.6–3.06 mA h cm-2. | Spherical shaped LiCo0.5Mn0.5PO4-carbon composite as high voltage cathode material for conventional and flexible Li-ion batteries. | 10.1016/j.carbon.2022.02.034
Normal and anomalous self-healing mechanism of crystalline calcium silicate hydrates. In addition, due to the presence of interlayer in C-S-H, cross-linked silicate tetrahedra (Q3) is not typically observed in cementitious system [13]. Nevertheless, the crystalline tobermorite is actively being used to simulate realistic models of C-(A)-S-H gel in cement hydrate [5,6,8,14–16]. | Nevertheless, the crystalline tobermorite is actively being used to simulate realistic models of C-(A)-S-H gel in cement hydrate [5,6,8,14–16]. | In addition, due to the presence of interlayer in C-S-H, cross-linked silicate tetrahedra (Q3) is not typically observed in cementitious system [13]. | Normal and anomalous self-healing mechanism of crystalline calcium silicate hydrates. | 10.1016/j.cemconres.2021.106356
Annealing effect on mechanical constants for Ca48Mg27Cu25 bulk metallic glass. The fragility (m) of supercooled liquid for the Ca48Mg27Cu25 alloy was estimated from the experimental data of shear and bulk moduli for the glass solid state. The m is given by m =29(B/G -0.41) [10]. | The m is given by m =29(B/G -0.41) [10]. | The fragility (m) of supercooled liquid for the Ca48Mg27Cu25 alloy was estimated from the experimental data of shear and bulk moduli for the glass solid state. | Annealing effect on mechanical constants for Ca48Mg27Cu25 bulk metallic glass. | 10.1016/j.jallcom.2010.03.103
Phase stability and incompressibility of tungsten boride (WB) researched by in-situ high pressure x-ray diffraction. In the structure, each boron chain is surrounded by hexagonal tungsten atoms [22]. For that reason, three types of chemical bonds are developed in the crystal structure: A multitude of B-B covalent bonds generated in the same boron sheet with a similar bond length of 1.748Å are parallel to the c-axis; Quite a few metallic W-W bonds connected in the same tungsten sheet with a distance of 2.861Å and some semi-metallic W-B bonds connected between boron and tungsten sheets with a distance of 2.226Å are parallel to the a-axis or b-axis. | For that reason, three types of chemical bonds are developed in the crystal structure: A multitude of B-B covalent bonds generated in the same boron sheet with a similar bond length of 1.748Å are parallel to the c-axis; Quite a few metallic W-W bonds connected in the same tungsten sheet with a distance of 2.861Å and some semi-metallic W-B bonds connected between boron and tungsten sheets with a distance of 2.226Å are parallel to the a-axis or b-axis. | In the structure, each boron chain is surrounded by hexagonal tungsten atoms [22]. | Phase stability and incompressibility of tungsten boride (WB) researched by in-situ high pressure x-ray diffraction. | 10.1016/j.physb.2017.06.028
Electron energy-loss spectroscopy and first-principles calculation studies on a Ni–Ti shape memory alloy. The d band of Ni is almost full, which can screen successfully the unoccupied states from the core hole [24]. On the other hand, many-body effects under the influence of the core hole in the 2p state in Ti are more significant due to fewer 3d electrons [25]. | On the other hand, many-body effects under the influence of the core hole in the 2p state in Ti are more significant due to fewer 3d electrons [25]. | The d band of Ni is almost full, which can screen successfully the unoccupied states from the core hole [24]. | Electron energy-loss spectroscopy and first-principles calculation studies on a Ni–Ti shape memory alloy. | 10.1016/j.actamat.2007.10.001
A Gupta potential for magnesium in hcp phase. As a crucial examination of our potential, we also calculated the phonon dispersion curves which describe the vibration frequencies of a solid in reciprocal space as a function of wave vector. The path of phonon dispersion was set along [1000], [ 1 1 2 ¯ 0 ] , [ 0 1 1 ¯ 0 ] and [0001] directions. | The path of phonon dispersion was set along [1000], [ 1 1 2 ¯ 0 ] , [ 0 1 1 ¯ 0 ] and [0001] directions. | As a crucial examination of our potential, we also calculated the phonon dispersion curves which describe the vibration frequencies of a solid in reciprocal space as a function of wave vector. | A Gupta potential for magnesium in hcp phase. | 10.1016/j.commatsci.2014.11.023
Signatures of the effects of defects on the bulk moduli of crystalline solids. The radial displacements within the two spheres, assuming a Poisson ratio of 1/3, are Eqs. (A1) and (A2) give the correct result for the radial displacement in the outer sphere when P I equals zero, i.e., when both spheres have the same K . In addition, the dilatation strain, Δ V / V , in the outer sphere is independent of r and given by Equating Eqs. (A1) and (A2) at r = r I , provides a solution for the excess pressure P I The strain energy in the inner and outer spheres is obtained from the integral of the strain energy density, σ ii ε ii / 2 , in the spheres over their volume. | In addition, the dilatation strain, Δ V / V , in the outer sphere is independent of r and given by Equating Eqs. (A1) and (A2) at r = r I , provides a solution for the excess pressure P I The strain energy in the inner and outer spheres is obtained from the integral of the strain energy density, σ ii ε ii / 2 , in the spheres over their volume. | The radial displacements within the two spheres, assuming a Poisson ratio of 1/3, are Eqs. (A1) and (A2) give the correct result for the radial displacement in the outer sphere when P I equals zero, i.e., when both spheres have the same K . | Signatures of the effects of defects on the bulk moduli of crystalline solids. | 10.1016/j.commatsci.2021.110705
Influence of Se doping on recently synthesized NaInS2-xSex solid solutions for potential thermo-mechanical applications studied via first-principles method. A popular application of TBC is the coating on turbine blades in gas-turbine engines which facilates its use at elevated operating temperature, resulting in the high efficiency of the engines. Therefore, to study the applicability of the NaInS2-xSex (x = 0, 0.5, 1.0, 1.5 and 2.0) materials as TBC, the phonon thermal conductivity (K ph) as well as the minimum thermal conductivity (K min) are needed to be considered. | Therefore, to study the applicability of the NaInS2-xSex (x = 0, 0.5, 1.0, 1.5 and 2.0) materials as TBC, the phonon thermal conductivity (K ph) as well as the minimum thermal conductivity (K min) are needed to be considered. | A popular application of TBC is the coating on turbine blades in gas-turbine engines which facilates its use at elevated operating temperature, resulting in the high efficiency of the engines. | Influence of Se doping on recently synthesized NaInS2-xSex solid solutions for potential thermo-mechanical applications studied via first-principles method. | 10.1016/j.mtcomm.2020.101988
Pressure induced transformations in condensed and molecular phases of C60. Experimental data from Raman scattering [29], Infrared spectroscopy [29,30] and Neutron inelastic measurements [31] provide an overview of the vibrational modes of C60. Similarly, several calculations of the vibrational frequencies of the molecule, using various classical and quantum mechanical theories [32–35], have been performed. | Similarly, several calculations of the vibrational frequencies of the molecule, using various classical and quantum mechanical theories [32–35], have been performed. | Experimental data from Raman scattering [29], Infrared spectroscopy [29,30] and Neutron inelastic measurements [31] provide an overview of the vibrational modes of C60. | Pressure induced transformations in condensed and molecular phases of C60. | 10.1016/j.carbon.2009.10.021
Structural, electronic and optical properties of nano-structural BNC3 alloys. Using the same H, B, C and N PAW-GGA (PBE) pseudopotentials and single k-point sampling the formation energy of BTMA relative to elemental reference states is found to be -2.58 eV. Using this value and the corresponding “static lattice” energies of BNC3(s) and H2(g) the single-step formation reaction energy for H3BN(CH3)3(g) → BNC3(s) + 6H2(g) is found to be +2.31 eV (∼223 kJ/mol). | Using this value and the corresponding “static lattice” energies of BNC3(s) and H2(g) the single-step formation reaction energy for H3BN(CH3)3(g) → BNC3(s) + 6H2(g) is found to be +2.31 eV (∼223 kJ/mol). | Using the same H, B, C and N PAW-GGA (PBE) pseudopotentials and single k-point sampling the formation energy of BTMA relative to elemental reference states is found to be -2.58 eV. | Structural, electronic and optical properties of nano-structural BNC3 alloys. | 10.1016/j.carbon.2021.01.123
Elastic and thermodynamic properties of the SiB 2O4 (B=Mg, Zn and Cd) cubic spinels: An ab initio FP-LAPW study. We note that the atomic positions are relaxed for each volume. The calculated structural parameters are presented in Table 1 together with the available experimental and theoretical data [6,37,39]. | The calculated structural parameters are presented in Table 1 together with the available experimental and theoretical data [6,37,39]. | We note that the atomic positions are relaxed for each volume. | Elastic and thermodynamic properties of the SiB 2O4 (B=Mg, Zn and Cd) cubic spinels: An ab initio FP-LAPW study. | 10.1016/j.mssp.2015.04.021
Behavior of copper under high pressure: Experimental and theoretical analyses. The beam energy was 17.9 keV, and a Mar345 image plate detector was used. The distance between the sample and the detector was ~294 mm, and the diameter of the single pinhole was 40 ㎛. | The distance between the sample and the detector was ~294 mm, and the diameter of the single pinhole was 40 ㎛. | The beam energy was 17.9 keV, and a Mar345 image plate detector was used. | Behavior of copper under high pressure: Experimental and theoretical analyses. | 10.1016/j.cap.2021.08.006
Experimental and theoretical high pressure study of calcium hydroxyaluminate phases. Therefore, the bulk modulus of stratlingite was calculated in two pressure ranges: i) 0–1.5GPa, and ii) 1.5–5.3GPa. The V 0 value in the first range is similar to the experimental value, 1086.6(6)Å3 and the previously reported one, 1077Å3, [25]. | The V 0 value in the first range is similar to the experimental value, 1086.6(6)Å3 and the previously reported one, 1077Å3, [25]. | Therefore, the bulk modulus of stratlingite was calculated in two pressure ranges: i) 0–1.5GPa, and ii) 1.5–5.3GPa. | Experimental and theoretical high pressure study of calcium hydroxyaluminate phases. | 10.1016/j.cemconres.2017.03.011
A Gupta potential for magnesium in hcp phase. Hence, we anticipate that the Gupta potential developed in this work would be useful for atomistic simulations of Mg-based materials and alloy in the future. This work was supported by the National Natural Science Foundation of China (11134005). | This work was supported by the National Natural Science Foundation of China (11134005). | Hence, we anticipate that the Gupta potential developed in this work would be useful for atomistic simulations of Mg-based materials and alloy in the future. | A Gupta potential for magnesium in hcp phase. | 10.1016/j.commatsci.2014.11.023
Amorphous silicon triboride: A first principles study. The supercell was subjected to a temperature of 2000 K for around 40 ps. The density of the system increased to a value of 2.2198 g/cm3 in less than 5.0 ps and it fluctuated slightly between 2.1717 and 2.2198 g/cm3 in the rest of the simulation time at 2000 K. | The density of the system increased to a value of 2.2198 g/cm3 in less than 5.0 ps and it fluctuated slightly between 2.1717 and 2.2198 g/cm3 in the rest of the simulation time at 2000 K. | The supercell was subjected to a temperature of 2000 K for around 40 ps. | Amorphous silicon triboride: A first principles study. | 10.1016/j.jnoncrysol.2020.119995
Elastic and electronic properties of M585 carbon under pressure. The system reaches the ground state via self-consistent calculation when the total energy is stable less than 5 × 10-6 eV/atom, the maximum displacement of atoms during the geometry optimization is 0.01 eV/Å, the maximum ionic Hellmann-Feynman displacement within 5 × 10-4 Å and the maximum stress within 0.02 GPa. The M585 carbon (space group P21/m) has eighteen carbon atoms in the unit cell. | The M585 carbon (space group P21/m) has eighteen carbon atoms in the unit cell. | The system reaches the ground state via self-consistent calculation when the total energy is stable less than 5 × 10-6 eV/atom, the maximum displacement of atoms during the geometry optimization is 0.01 eV/Å, the maximum ionic Hellmann-Feynman displacement within 5 × 10-4 Å and the maximum stress within 0.02 GPa. | Elastic and electronic properties of M585 carbon under pressure. | 10.1016/j.cjph.2016.05.001
Electron energy-loss spectroscopy and first-principles calculation studies on a Ni–Ti shape memory alloy. In order to compare the calculated spectra they have been normalized with respect to the area under the spectrum between -5 and 30eV. Fig. 7 shows the calculated ELNES of Ni L3 edge from the Ni4Ti3 precipitate in comparison with that of the equiatomic B2 NiTi phase, with an energy resolution of 1.2eV, which is close to the EELS measurements, demonstrating that the maximum of the averaged result of the Ni L3 edge from the Ni4Ti3 precipitate is higher than that from the B2 NiTi, which agrees with the experiment. | Fig. 7 shows the calculated ELNES of Ni L3 edge from the Ni4Ti3 precipitate in comparison with that of the equiatomic B2 NiTi phase, with an energy resolution of 1.2eV, which is close to the EELS measurements, demonstrating that the maximum of the averaged result of the Ni L3 edge from the Ni4Ti3 precipitate is higher than that from the B2 NiTi, which agrees with the experiment. | In order to compare the calculated spectra they have been normalized with respect to the area under the spectrum between -5 and 30eV. | Electron energy-loss spectroscopy and first-principles calculation studies on a Ni–Ti shape memory alloy. | 10.1016/j.actamat.2007.10.001
Amorphous silicon triboride: A first principles study. Perhaps, the most interesting finding is the presence of a nonnegligible amount the pentagonal pyramid-like units 〈2,2,2,0〉 around Si-atoms in the amorphous state. A close analysis reveals that the pentagonal pyramid-like configurations of B and Si atoms lead to the formation of the B12, B11Si and B10 molecules (see Fig. 4 ) in the noncrystalline state. | A close analysis reveals that the pentagonal pyramid-like configurations of B and Si atoms lead to the formation of the B12, B11Si and B10 molecules (see Fig. 4 ) in the noncrystalline state. | Perhaps, the most interesting finding is the presence of a nonnegligible amount the pentagonal pyramid-like units 〈2,2,2,0〉 around Si-atoms in the amorphous state. | Amorphous silicon triboride: A first principles study. | 10.1016/j.jnoncrysol.2020.119995
Exposed facet engineering design of graphene-SnO2 nanorods for ultrastable Li-ion batteries. The most remarkable feature of GSn-211 is that there exist many terraces marked by red lines, which illustrates that side of the nanorod is carpeted by these atomic steps. In addition, island composed of monoatomic-layers with the length of approximately 3 nm could be observed in Fig. 2d (marked by yellow line). | In addition, island composed of monoatomic-layers with the length of approximately 3 nm could be observed in Fig. 2d (marked by yellow line). | The most remarkable feature of GSn-211 is that there exist many terraces marked by red lines, which illustrates that side of the nanorod is carpeted by these atomic steps. | Exposed facet engineering design of graphene-SnO2 nanorods for ultrastable Li-ion batteries. | 10.1016/j.ensm.2018.10.007
Structural, elastic, thermodynamic, and electronic properties of BaHfO3: A first-principles study using GGA-PBEsol + TB-mBJ approach. Our value of a 0 (4.162 Å) is in excellent agreement with the experiment (4.160 Å) [4]. We do not find any experimental values of B 0 and B 0 ' in the literature. | We do not find any experimental values of B 0 and B 0 ' in the literature. | Our value of a 0 (4.162 Å) is in excellent agreement with the experiment (4.160 Å) [4]. | Structural, elastic, thermodynamic, and electronic properties of BaHfO3: A first-principles study using GGA-PBEsol + TB-mBJ approach. | 10.1016/j.cocom.2018.e00296
Tensile behavior of Al1− x Mo x crystalline and amorphous thin films. It has been shown that ratio of the shear modulus G to the bulk modulus B, can be a good phenomenological indicator of the ability to exhibit ductility, both in crystalline [105,106] and metallic glass materials [81,107–109]. For example, ductile fcc metals have a low G/B ratio, while brittle bcc metals give a high G/B [105,106]. | For example, ductile fcc metals have a low G/B ratio, while brittle bcc metals give a high G/B [105,106]. | It has been shown that ratio of the shear modulus G to the bulk modulus B, can be a good phenomenological indicator of the ability to exhibit ductility, both in crystalline [105,106] and metallic glass materials [81,107–109]. | Tensile behavior of Al1− x Mo x crystalline and amorphous thin films. | 10.1016/j.actamat.2012.11.020
Prediction of heat capacity for crystalline substances. Therefore, for i ≤ 3 , Δ H i is estimated by V i , α V i , B i and c p i can be calculated. With that, the additional enthalpy Δ H i c p from the increase of the difference c p - c V can be calculated by i > 3 , its value is taken into account in the numerical calculation approximating it with Δ c p ( T i ) must be estimated to get a reliable estimate of Δ H i c p . | With that, the additional enthalpy Δ H i c p from the increase of the difference c p - c V can be calculated by i > 3 , its value is taken into account in the numerical calculation approximating it with Δ c p ( T i ) must be estimated to get a reliable estimate of Δ H i c p . | Therefore, for i ≤ 3 , Δ H i is estimated by V i , α V i , B i and c p i can be calculated. | Prediction of heat capacity for crystalline substances. | 10.1016/j.calphad.2019.01.017
Experimental and theoretical high pressure study of calcium hydroxyaluminate phases. A second katoite sample was prepared by hydrating CaAl2O4 at a water-to-solid mass ratio of 1 for eight days at 50°C. The sample was filtrated in a Whatman system (90mm diameter Whatman filter with a pore size of 2.5μm on a Teflon® support) and washed twice with acetone and finally with ether [37]. | The sample was filtrated in a Whatman system (90mm diameter Whatman filter with a pore size of 2.5μm on a Teflon® support) and washed twice with acetone and finally with ether [37]. | A second katoite sample was prepared by hydrating CaAl2O4 at a water-to-solid mass ratio of 1 for eight days at 50°C. | Experimental and theoretical high pressure study of calcium hydroxyaluminate phases. | 10.1016/j.cemconres.2017.03.011
Compressibility of CO intercalated C60 crystals. The wavelength-shift calibration of Mao et al. [12]was used. The special design of the DAC allowed pressure settings above approximately 0.2 GPa only, thus precluding a study of the pressure dependence of the ordering transition. | The special design of the DAC allowed pressure settings above approximately 0.2 GPa only, thus precluding a study of the pressure dependence of the ordering transition. | The wavelength-shift calibration of Mao et al. [12]was used. | Compressibility of CO intercalated C60 crystals. | 10.1016/S0009-2614(00)00096-8
Elastic and thermodynamic properties of the SiB 2O4 (B=Mg, Zn and Cd) cubic spinels: An ab initio FP-LAPW study. (1) The so-called shear anisotropy factor A G, defined as follows:2O4 and SiCd2O4, the A G is equal to zero, which means they are isotropic, while it is equal to 0.8% for SiZn2O4, indicating its possession of certain elastic anisotropy. (2) A universal anisotropy index A U has been proposed by Ranganathan and Ostoja-Starzewski [58] to measure the single-crystal elastic anisotropy accounting for both compression and shear contributions: For SiMg2O4 and SiCd2O4, the A U is equal to zero, which means they are isotropic, while it is equal to 0.08 for SiZn2O4, which confirms certain mechanical properties of SiZn2O4. | (2) A universal anisotropy index A U has been proposed by Ranganathan and Ostoja-Starzewski [58] to measure the single-crystal elastic anisotropy accounting for both compression and shear contributions: For SiMg2O4 and SiCd2O4, the A U is equal to zero, which means they are isotropic, while it is equal to 0.08 for SiZn2O4, which confirms certain mechanical properties of SiZn2O4. | (1) The so-called shear anisotropy factor A G, defined as follows:2O4 and SiCd2O4, the A G is equal to zero, which means they are isotropic, while it is equal to 0.8% for SiZn2O4, indicating its possession of certain elastic anisotropy. | Elastic and thermodynamic properties of the SiB 2O4 (B=Mg, Zn and Cd) cubic spinels: An ab initio FP-LAPW study. | 10.1016/j.mssp.2015.04.021
From atomic-scale to mesoscale: A characterization of geopolymer composites using molecular dynamics and peridynamics simulations. Fly ash and metakaolin are the most widely reported precursors for geopolymers. Previous research [16–18] has shown that geopolymer is a composite consisting of unreacted source material and the geopolymer gel binder (GB) phase that binds the unreacted particles. | Previous research [16–18] has shown that geopolymer is a composite consisting of unreacted source material and the geopolymer gel binder (GB) phase that binds the unreacted particles. | Fly ash and metakaolin are the most widely reported precursors for geopolymers. | From atomic-scale to mesoscale: A characterization of geopolymer composites using molecular dynamics and peridynamics simulations. | 10.1016/j.commatsci.2020.110038
Influence of Se doping on recently synthesized NaInS2-xSex solid solutions for potential thermo-mechanical applications studied via first-principles method. It is apparent from Table 2 that C 66 > C 44 for all the considered compounds, which suggest that there is higher resistance to basal and prismatic shear deformations along [110] direction compared to that in the (100) plane along [010] direction. The large differences between the C 12 and C 13 are observed for all compositions. | The large differences between the C 12 and C 13 are observed for all compositions. | It is apparent from Table 2 that C 66 > C 44 for all the considered compounds, which suggest that there is higher resistance to basal and prismatic shear deformations along [110] direction compared to that in the (100) plane along [010] direction. | Influence of Se doping on recently synthesized NaInS2-xSex solid solutions for potential thermo-mechanical applications studied via first-principles method. | 10.1016/j.mtcomm.2020.101988
Electronic structure of CdTe using GGA+USIC. This paper is organized as follows. The computational methods are explained in Section 2, and the results are discussed in Section 3. | The computational methods are explained in Section 2, and the results are discussed in Section 3. | This paper is organized as follows. | Electronic structure of CdTe using GGA+USIC. | 10.1016/j.physb.2014.07.015
Experimental and theoretical high pressure study of calcium hydroxyaluminate phases. This family of phases, based on Ca3Al2(OH)12, forms from the hydration of the calcium aluminate and ferrite phases in specific conditions and so there are present in small amounts in some OPC pastes. During the hydration of calcium aluminate cements, CaAl2O4 being the main phase, and depending on temperature and pore solution composition, hydrogarnet phases precipitate. | During the hydration of calcium aluminate cements, CaAl2O4 being the main phase, and depending on temperature and pore solution composition, hydrogarnet phases precipitate. | This family of phases, based on Ca3Al2(OH)12, forms from the hydration of the calcium aluminate and ferrite phases in specific conditions and so there are present in small amounts in some OPC pastes. | Experimental and theoretical high pressure study of calcium hydroxyaluminate phases. | 10.1016/j.cemconres.2017.03.011
Exposed facet engineering design of graphene-SnO2 nanorods for ultrastable Li-ion batteries. After transferring the mixture to 50 mL Teflon lined Stainless Steel Autoclaves, it was heated upon 120 °C for 24 h. And then we rinsed the precipitate with a large amount of water and ethanol for three times, followed by drying under vacuum at 80 °C overnight. Finally, as-made samples were heated at 500 °C for 2 h at the rate of 1 °C per minute in a tube furnace with Ar gas flow and thus GSn-211 hybrid were obtained. | Finally, as-made samples were heated at 500 °C for 2 h at the rate of 1 °C per minute in a tube furnace with Ar gas flow and thus GSn-211 hybrid were obtained. | After transferring the mixture to 50 mL Teflon lined Stainless Steel Autoclaves, it was heated upon 120 °C for 24 h. And then we rinsed the precipitate with a large amount of water and ethanol for three times, followed by drying under vacuum at 80 °C overnight. | Exposed facet engineering design of graphene-SnO2 nanorods for ultrastable Li-ion batteries. | 10.1016/j.ensm.2018.10.007
Spherical shaped LiCo0.5Mn0.5PO4-carbon composite as high voltage cathode material for conventional and flexible Li-ion batteries. The results are depicted in Fig. 3 a–b, and it suggests the H1 hysteresis loop belongs to category-Ⅳ isotherm, agglomeration of spherical nanoparticles. According to the standard BET method, the obtained specific surface area is 60.58 m2 g-1, and the corresponding monolayer capacity is 1.68 cm3 g-1. | According to the standard BET method, the obtained specific surface area is 60.58 m2 g-1, and the corresponding monolayer capacity is 1.68 cm3 g-1. | The results are depicted in Fig. 3 a–b, and it suggests the H1 hysteresis loop belongs to category-Ⅳ isotherm, agglomeration of spherical nanoparticles. | Spherical shaped LiCo0.5Mn0.5PO4-carbon composite as high voltage cathode material for conventional and flexible Li-ion batteries. | 10.1016/j.carbon.2022.02.034
First-principles investigations on Pb–Ba intermetallic compounds. The surface in each graph denotes the magnitude of B and E along different directions. The 3D figure appears as a spherical shape for an isotropic structure, while the deviation from the spherical shape exhibits the content of anisotropy [13]. | The 3D figure appears as a spherical shape for an isotropic structure, while the deviation from the spherical shape exhibits the content of anisotropy [13]. | The surface in each graph denotes the magnitude of B and E along different directions. | First-principles investigations on Pb–Ba intermetallic compounds. | 10.1016/j.commatsci.2014.05.067
Prediction of mechanical properties of grafted kaolinite – A DFT study. Elastic constants, C ij, were calculated according to a stress-strain approach. Bulk (B 0), shear (G), and Young's (E) moduli were calculated from C ij using Voigt-Reuss-Hill average method (Hill, 1952). | Bulk (B 0), shear (G), and Young's (E) moduli were calculated from C ij using Voigt-Reuss-Hill average method (Hill, 1952). | Elastic constants, C ij, were calculated according to a stress-strain approach. | Prediction of mechanical properties of grafted kaolinite – A DFT study. | 10.1016/j.clay.2020.105692
Determination of the elastic properties of amorphous materials: Case study of alkali–silica reaction gel. This leads to volumetric expansion of the gel which causes expansion and cracking of the concrete, and eventual failure of the structure [1–3]. The ASR gel has a disordered atomic structure dominated by Q3 silicate tetrahedra in NMR spectrum [1–3]. | The ASR gel has a disordered atomic structure dominated by Q3 silicate tetrahedra in NMR spectrum [1–3]. | This leads to volumetric expansion of the gel which causes expansion and cracking of the concrete, and eventual failure of the structure [1–3]. | Determination of the elastic properties of amorphous materials: Case study of alkali–silica reaction gel. | 10.1016/j.cemconres.2013.08.012
Signatures of the effects of defects on the bulk moduli of crystalline solids. In a solid containing many defects, K must depend on the sum of the reciprocal volumes per defect. It was shown in Fig. 2, when two vacancies are moved sufficiently far apart, the S 3 becomes the sum of two isolated vacancies. | It was shown in Fig. 2, when two vacancies are moved sufficiently far apart, the S 3 becomes the sum of two isolated vacancies. | In a solid containing many defects, K must depend on the sum of the reciprocal volumes per defect. | Signatures of the effects of defects on the bulk moduli of crystalline solids. | 10.1016/j.commatsci.2021.110705
Structural and thermodynamic properties of antiperovskite SbNMg3. However, at higher temperature, the anharmonic effect on C V is suppressed, and C V is very close to the Dulong–Pettit limit (C V(T)∼3 R for mono-atomic solids), which is common to all solids at high temperatures. In Table 2 , we list the heat capacities and the Debye temperatures. | In Table 2 , we list the heat capacities and the Debye temperatures. | However, at higher temperature, the anharmonic effect on C V is suppressed, and C V is very close to the Dulong–Pettit limit (C V(T)∼3 R for mono-atomic solids), which is common to all solids at high temperatures. | Structural and thermodynamic properties of antiperovskite SbNMg3. | 10.1016/j.commatsci.2008.02.006
Compression effect on structure of the Li-stabilized high-temperature phase of Mn3(VO4)2 with composition Li0.2Mn2.9(VO4)2 - Raman spectroscopic and X-ray diffraction investigations. Fig. 4 shows the Raman spectra of Li-MnVO at selected pressures up to 20 GPa in the pressure increasing cycle. In the Raman spectra, all the bands show usual hardening behavior up to 10 GPa. | In the Raman spectra, all the bands show usual hardening behavior up to 10 GPa. | Fig. 4 shows the Raman spectra of Li-MnVO at selected pressures up to 20 GPa in the pressure increasing cycle. | Compression effect on structure of the Li-stabilized high-temperature phase of Mn3(VO4)2 with composition Li0.2Mn2.9(VO4)2 - Raman spectroscopic and X-ray diffraction investigations. | 10.1016/j.jallcom.2021.159418
First principles study on electronic properties and mechanical stability of HfRhZ (Z = As and Sb) half Heusler alloys. However, the present TB-mBJ calculation shows the band gap value of 0.614 eV (Fig. 4b). In contrast, γ -HfRhSb is characterized as an indirect ( Γ -X) band gap semiconductor with an energy gap of 1.108 eV using GGA (Fig. 5a). | In contrast, γ -HfRhSb is characterized as an indirect ( Γ -X) band gap semiconductor with an energy gap of 1.108 eV using GGA (Fig. 5a). | However, the present TB-mBJ calculation shows the band gap value of 0.614 eV (Fig. 4b). | First principles study on electronic properties and mechanical stability of HfRhZ (Z = As and Sb) half Heusler alloys. | 10.1016/j.jcrysgro.2021.126468
Behavior of copper under high pressure: Experimental and theoretical analyses. As the pressure increases, not only do the peaks shift to higher angles but also the intensities of them change. Fig. 5 shows the results of the Rietveld analysis performed with space group F m 3 ‾ m at 0.0 GPa. | Fig. 5 shows the results of the Rietveld analysis performed with space group F m 3 ‾ m at 0.0 GPa. | As the pressure increases, not only do the peaks shift to higher angles but also the intensities of them change. | Behavior of copper under high pressure: Experimental and theoretical analyses. | 10.1016/j.cap.2021.08.006
Electron energy-loss spectroscopy and first-principles calculation studies on a Ni–Ti shape memory alloy. The above results mean that the local unoccupied DOS within a narrow energy window covering the peak maximum of L3 for Ni in the precipitate is slightly higher than that in the B2 phase. However, further analysis shows that the difference in the normalized integrated ionization cross-section of the L edges for both Ni and Ti in the two phases is less than 1.0%, i.e., within experimental error. | However, further analysis shows that the difference in the normalized integrated ionization cross-section of the L edges for both Ni and Ti in the two phases is less than 1.0%, i.e., within experimental error. | The above results mean that the local unoccupied DOS within a narrow energy window covering the peak maximum of L3 for Ni in the precipitate is slightly higher than that in the B2 phase. | Electron energy-loss spectroscopy and first-principles calculation studies on a Ni–Ti shape memory alloy. | 10.1016/j.actamat.2007.10.001
Bulk modulus of basic sodalite, Na8[AlSiO4]6(OH)2·2H2O, a possible zeolitic precursor in coal-fly-ash-based geopolymers. This observation seems to indicate that the geopolymer reaction product, also called the zeolitic precursor, possess a similar structure as the ABC-6 family of zeolite minerals when a high concentration of Na-based alkali-activating solution is used [7]. This hypothesis is also supported by the observation that the 29Si NMR spectrum of aged fly ash geopolymers is identical to herschelite [13]. | This hypothesis is also supported by the observation that the 29Si NMR spectrum of aged fly ash geopolymers is identical to herschelite [13]. | This observation seems to indicate that the geopolymer reaction product, also called the zeolitic precursor, possess a similar structure as the ABC-6 family of zeolite minerals when a high concentration of Na-based alkali-activating solution is used [7]. | Bulk modulus of basic sodalite, Na8[AlSiO4]6(OH)2·2H2O, a possible zeolitic precursor in coal-fly-ash-based geopolymers. | 10.1016/j.cemconres.2010.09.012
Determination of the elastic properties of amorphous materials: Case study of alkali–silica reaction gel. This encouraged us to try to use this technique to find the density variation of ASR gel. X-ray absorption and diffraction data were collected on beamline 12.2. | X-ray absorption and diffraction data were collected on beamline 12.2. | This encouraged us to try to use this technique to find the density variation of ASR gel. | Determination of the elastic properties of amorphous materials: Case study of alkali–silica reaction gel. | 10.1016/j.cemconres.2013.08.012
Influence of lattice defects on the high pressure properties of Ni0.66Mn2.3 4O4 NTC ceramics. Deconvolution of the XPS spectrum of Mn 2p3/2 and Mn 2p1/2 contributions gave binding energies located at 641.1 eV (Mn 2p3/2) and 652.8 eV (Mn 2p1/2) which could be assigned to Mn2+, at 642.1 eV and 653.8 eV that correspond to Mn 2p3/2 and Mn 2p1/2 of Mn3+ and those of Mn4+ are located at 642.7 eV (Mn 2p3/2) and 654.8 eV (Mn 2p1/2). The satellite peaks identified at 645.5 eV (Sat. | The satellite peaks identified at 645.5 eV (Sat. | Deconvolution of the XPS spectrum of Mn 2p3/2 and Mn 2p1/2 contributions gave binding energies located at 641.1 eV (Mn 2p3/2) and 652.8 eV (Mn 2p1/2) which could be assigned to Mn2+, at 642.1 eV and 653.8 eV that correspond to Mn 2p3/2 and Mn 2p1/2 of Mn3+ and those of Mn4+ are located at 642.7 eV (Mn 2p3/2) and 654.8 eV (Mn 2p1/2). | Influence of lattice defects on the high pressure properties of Ni0.66Mn2.3 4O4 NTC ceramics. | 10.1016/j.ceramint.2022.11.106
Normal and anomalous self-healing mechanism of crystalline calcium silicate hydrates. The Al/Si ratio is 0.1 and 0.25 for Al-normal and Al-anomalous models, respectively. Both of scanning electron microscope – energy dispersive spectrum (SEM-EDS) composition analysis and x-ray fluorescence (XRF) measurement indicated that aluminum content was very low (i.e., Al2O3 content was less than 1%) in normal tobermorite which was consistent with previously published elemental composition in two naturally found normal tobermorite crystals [51]. | Both of scanning electron microscope – energy dispersive spectrum (SEM-EDS) composition analysis and x-ray fluorescence (XRF) measurement indicated that aluminum content was very low (i.e., Al2O3 content was less than 1%) in normal tobermorite which was consistent with previously published elemental composition in two naturally found normal tobermorite crystals [51]. | The Al/Si ratio is 0.1 and 0.25 for Al-normal and Al-anomalous models, respectively. | Normal and anomalous self-healing mechanism of crystalline calcium silicate hydrates. | 10.1016/j.cemconres.2021.106356
A Gupta potential for magnesium in hcp phase. The cohesive energy for Mg is 1.53eV/atom from current Gupta potential, reasonably compared to 1.51eV/atom from experiment [23]. As for elastic constants, our Gupta potential also show better agreement with experiment data [24] than Cleir’s one (see Table 2). | As for elastic constants, our Gupta potential also show better agreement with experiment data [24] than Cleir’s one (see Table 2). | The cohesive energy for Mg is 1.53eV/atom from current Gupta potential, reasonably compared to 1.51eV/atom from experiment [23]. | A Gupta potential for magnesium in hcp phase. | 10.1016/j.commatsci.2014.11.023
Structural studies of AgSbTe2 under pressure: Experimental and theoretical analyses. It was previously thought of as a disordered NaCl cubic structure (space group F m 3 ¯ m ), where Ag and Sb randomly occupy the Na sites [14]. However, a recent study suggested several superstructures with ordering of Ag and Sb, in which crystal structures with space groups of P m 3 ¯ m , P4/mmm, and R 3 ¯ m were proposed [15]. | However, a recent study suggested several superstructures with ordering of Ag and Sb, in which crystal structures with space groups of P m 3 ¯ m , P4/mmm, and R 3 ¯ m were proposed [15]. | It was previously thought of as a disordered NaCl cubic structure (space group F m 3 ¯ m ), where Ag and Sb randomly occupy the Na sites [14]. | Structural studies of AgSbTe2 under pressure: Experimental and theoretical analyses. | 10.1016/j.cap.2014.09.004
Modification of poly(ethylene glycol) on the microstructure and mechanical properties of calcium silicate hydrates. Although the detailed information of the atomic positions could not be completely resolved due to the poor crystallinity of C-S-H, an acceptable fitting of several diffuse peaks (p1–p5 in Fig. 3) may always be obtained by taking a few key crystalline features into consideration [58–60]. The fitting of the experimental diffraction peaks was initialized from the 14 Å tobermorite structure [61], and all refinements were implemented in the MAUD software. | The fitting of the experimental diffraction peaks was initialized from the 14 Å tobermorite structure [61], and all refinements were implemented in the MAUD software. | Although the detailed information of the atomic positions could not be completely resolved due to the poor crystallinity of C-S-H, an acceptable fitting of several diffuse peaks (p1–p5 in Fig. 3) may always be obtained by taking a few key crystalline features into consideration [58–60]. | Modification of poly(ethylene glycol) on the microstructure and mechanical properties of calcium silicate hydrates. | 10.1016/j.cemconres.2018.10.001
Exposed facet engineering design of graphene-SnO2 nanorods for ultrastable Li-ion batteries. Correspondingly, the magnified images and visualized models of the framed areas are shown in Figs. 4e, g (with in yellow rectangle) and Figs. 4f, h (with in pink rectangle), respectively. From Fig. 4c (0 s) to 4d (20 s), the nanorod crystal lattice fringe of 0.35 nm is still visible, but some atoms on the outer surfaces disappear owing to the Li+ insertion and lattice structural changes. | From Fig. 4c (0 s) to 4d (20 s), the nanorod crystal lattice fringe of 0.35 nm is still visible, but some atoms on the outer surfaces disappear owing to the Li+ insertion and lattice structural changes. | Correspondingly, the magnified images and visualized models of the framed areas are shown in Figs. 4e, g (with in yellow rectangle) and Figs. 4f, h (with in pink rectangle), respectively. | Exposed facet engineering design of graphene-SnO2 nanorods for ultrastable Li-ion batteries. | 10.1016/j.ensm.2018.10.007
Amorphous silicon triboride: A first principles study. The simulations were run on the TÜBİTAK High Performance and Grid Computing Center (TRUBA resources). Supplementary material associated with this article can be found, in the online version, at doi:10.1016/j.j>noncrysol.2.020.119995. | Supplementary material associated with this article can be found, in the online version, at doi:10.1016/j.j>noncrysol.2.020.119995. | The simulations were run on the TÜBİTAK High Performance and Grid Computing Center (TRUBA resources). | Amorphous silicon triboride: A first principles study. | 10.1016/j.jnoncrysol.2020.119995
Behavior of copper under high pressure: Experimental and theoretical analyses. The isothermal bulk modulus of copper from our measurements is 15 % less than that reported previously. It confirms that materials with defect or imperfection such as vacancy defect, interstitial defect, substitutional defect, and dislocation are harder than materials without it [6,7,9]. | It confirms that materials with defect or imperfection such as vacancy defect, interstitial defect, substitutional defect, and dislocation are harder than materials without it [6,7,9]. | The isothermal bulk modulus of copper from our measurements is 15 % less than that reported previously. | Behavior of copper under high pressure: Experimental and theoretical analyses. | 10.1016/j.cap.2021.08.006
Amorphous silicon triboride: A first principles study. In addition to them, a visible number of B-B7, B-B3Si2 and B-B4Si motifs is perceived in the amorphous configuration. Thus, it can be concluded here that the formation of B-B5Si is less favorable in the amorphous state than in the crystal and approximately 50% of B atoms in the noncrystalline network have the arrangements, analogous to those of the crystal. | Thus, it can be concluded here that the formation of B-B5Si is less favorable in the amorphous state than in the crystal and approximately 50% of B atoms in the noncrystalline network have the arrangements, analogous to those of the crystal. | In addition to them, a visible number of B-B7, B-B3Si2 and B-B4Si motifs is perceived in the amorphous configuration. | Amorphous silicon triboride: A first principles study. | 10.1016/j.jnoncrysol.2020.119995
Ab initio study of the pressure dependence of mechanical and thermodynamic properties of GeB 2O4 (B = Mg, Zn and Cd) spinel crystals. (RMT(Ge) = 1.77, RMT(Cd) = 2.25, RMT(Zn) = 2.12, RMT(Mg) = 1.95 and RMT(O) = 1.6). A mesh of 10 × 10 ×10 was used to perform k-points integration over the reduced wedge of the first Brillouin zone [77]. | A mesh of 10 × 10 ×10 was used to perform k-points integration over the reduced wedge of the first Brillouin zone [77]. | (RMT(Ge) = 1.77, RMT(Cd) = 2.25, RMT(Zn) = 2.12, RMT(Mg) = 1.95 and RMT(O) = 1.6). | Ab initio study of the pressure dependence of mechanical and thermodynamic properties of GeB 2O4 (B = Mg, Zn and Cd) spinel crystals. | 10.1016/j.cocom.2022.e00705
Exposed facet engineering design of graphene-SnO2 nanorods for ultrastable Li-ion batteries. From the internal perspective, it's no doubt that crystal exposed plane of the anode could influence the performances of LIBs, and the anode material with high-energy facets is always considered better. The reason is that high-energy facets have an open surface structure, high density of atomic steps and edges and abundance of unsaturated coordination sites, which can attract more Li+ and provide a more efficient path for Li+ transport [9,10]. | The reason is that high-energy facets have an open surface structure, high density of atomic steps and edges and abundance of unsaturated coordination sites, which can attract more Li+ and provide a more efficient path for Li+ transport [9,10]. | From the internal perspective, it's no doubt that crystal exposed plane of the anode could influence the performances of LIBs, and the anode material with high-energy facets is always considered better. | Exposed facet engineering design of graphene-SnO2 nanorods for ultrastable Li-ion batteries. | 10.1016/j.ensm.2018.10.007
Signatures of the effects of defects on the bulk moduli of crystalline solids. Useful elastic descriptions of point defects derive from models treating the point defect as a distribution of point forces. There is considerable literature describing the nature and application of this method and representative references are [9–11]. | There is considerable literature describing the nature and application of this method and representative references are [9–11]. | Useful elastic descriptions of point defects derive from models treating the point defect as a distribution of point forces. | Signatures of the effects of defects on the bulk moduli of crystalline solids. | 10.1016/j.commatsci.2021.110705
Pressure induced transformations in condensed and molecular phases of C60. Application of pressure increases molecular density, thereby increasing ω D . This subsequently decreases the amplitude of thermal vibrations, as shown in Fig. 5 . | This subsequently decreases the amplitude of thermal vibrations, as shown in Fig. 5 . | Application of pressure increases molecular density, thereby increasing ω D . | Pressure induced transformations in condensed and molecular phases of C60. | 10.1016/j.carbon.2009.10.021
Electron energy-loss spectroscopy and first-principles calculation studies on a Ni–Ti shape memory alloy. Strong correlations between the physical and mechanical properties of materials and their volume plasmon energy, E P, have been revealed for many different materials [13]. EELS in a TEM has thus been recognized as a powerful technique to probe microstructures at very high spatial resolution down to the nanometer level, allowing studies of precipitates, internal interfaces, grain boundaries and lattice defects [14,15]. | EELS in a TEM has thus been recognized as a powerful technique to probe microstructures at very high spatial resolution down to the nanometer level, allowing studies of precipitates, internal interfaces, grain boundaries and lattice defects [14,15]. | Strong correlations between the physical and mechanical properties of materials and their volume plasmon energy, E P, have been revealed for many different materials [13]. | Electron energy-loss spectroscopy and first-principles calculation studies on a Ni–Ti shape memory alloy. | 10.1016/j.actamat.2007.10.001
Elastic and thermodynamic properties of the SiB 2O4 (B=Mg, Zn and Cd) cubic spinels: An ab initio FP-LAPW study. (2) A universal anisotropy index A U has been proposed by Ranganathan and Ostoja-Starzewski [58] to measure the single-crystal elastic anisotropy accounting for both compression and shear contributions: For SiMg2O4 and SiCd2O4, the A U is equal to zero, which means they are isotropic, while it is equal to 0.08 for SiZn2O4, which confirms certain mechanical properties of SiZn2O4. This indicates certain anisotropy of the chemical bonding in SiZn2O4. | This indicates certain anisotropy of the chemical bonding in SiZn2O4. | (2) A universal anisotropy index A U has been proposed by Ranganathan and Ostoja-Starzewski [58] to measure the single-crystal elastic anisotropy accounting for both compression and shear contributions: For SiMg2O4 and SiCd2O4, the A U is equal to zero, which means they are isotropic, while it is equal to 0.08 for SiZn2O4, which confirms certain mechanical properties of SiZn2O4. | Elastic and thermodynamic properties of the SiB 2O4 (B=Mg, Zn and Cd) cubic spinels: An ab initio FP-LAPW study. | 10.1016/j.mssp.2015.04.021
High pressure studies on Thorium-Praseodymium mixed oxides. This discrepancy could be traced to a possible inadequate treatment of the f states in these actinide di-oxides. A limited number of reports are available on the high pressure behavior of PrO2. | A limited number of reports are available on the high pressure behavior of PrO2. | This discrepancy could be traced to a possible inadequate treatment of the f states in these actinide di-oxides. | High pressure studies on Thorium-Praseodymium mixed oxides. | 10.1016/j.jnucmat.2017.10.029
From atomic-scale to mesoscale: A characterization of geopolymer composites using molecular dynamics and peridynamics simulations. The radius of the horizon (δ) was 30.01 nm which is slightly higher than three times the material spacing of 10 nm [36]. The grain structures of different phases for PD simulations were generated using random grain centers, grain shapes and grain orientations with the 3-D Voronoi tessellation technique (Fig. 3 ). | The grain structures of different phases for PD simulations were generated using random grain centers, grain shapes and grain orientations with the 3-D Voronoi tessellation technique (Fig. 3 ). | The radius of the horizon (δ) was 30.01 nm which is slightly higher than three times the material spacing of 10 nm [36]. | From atomic-scale to mesoscale: A characterization of geopolymer composites using molecular dynamics and peridynamics simulations. | 10.1016/j.commatsci.2020.110038
Mechanical properties of an Al91–Mn6–Nd3 nanostructured alloy. It can be seen that the application of the Jönsson–Hogmark model leads to a constant C equals to 0.8, indicating that the Al91–Mn6–Nd3 alloy has a mechanical behavior intermediate between a purely brittle and a purely ductile material. As shown in Fig. 11c, the largest deviations in the macrohardness and hardness length-scale factor values are found with the model advanced by Puchi-Cabrera, in spite that the correlation coefficient is very close to 1. | As shown in Fig. 11c, the largest deviations in the macrohardness and hardness length-scale factor values are found with the model advanced by Puchi-Cabrera, in spite that the correlation coefficient is very close to 1. | It can be seen that the application of the Jönsson–Hogmark model leads to a constant C equals to 0.8, indicating that the Al91–Mn6–Nd3 alloy has a mechanical behavior intermediate between a purely brittle and a purely ductile material. | Mechanical properties of an Al91–Mn6–Nd3 nanostructured alloy. | 10.1016/j.msea.2011.06.003
Normal and anomalous self-healing mechanism of crystalline calcium silicate hydrates. For 29Si MAS NMR measurements, the two tobermorite 11 Å samples were finely ground and packed evenly into 3.6 mm zirconia rotor and sealed at the open end with a Vespel cap. The rotor was spun at 20 kHz on a Bruker Ultrashild 600WB Plus with a 14.1 T magnet, operating at 119.23 MHz. | The rotor was spun at 20 kHz on a Bruker Ultrashild 600WB Plus with a 14.1 T magnet, operating at 119.23 MHz. | For 29Si MAS NMR measurements, the two tobermorite 11 Å samples were finely ground and packed evenly into 3.6 mm zirconia rotor and sealed at the open end with a Vespel cap. | Normal and anomalous self-healing mechanism of crystalline calcium silicate hydrates. | 10.1016/j.cemconres.2021.106356
Ab initio study of the pressure dependence of mechanical and thermodynamic properties of GeB 2O4 (B = Mg, Zn and Cd) spinel crystals. The rate of increase of the α with increasing temperature falls with increasing pressure. Moreover, it can be seen from Fig. 6 that the effect of the pressure on α is lesser in a range of low temperature but it becomes prominent at a higher temperature. | Moreover, it can be seen from Fig. 6 that the effect of the pressure on α is lesser in a range of low temperature but it becomes prominent at a higher temperature. | The rate of increase of the α with increasing temperature falls with increasing pressure. | Ab initio study of the pressure dependence of mechanical and thermodynamic properties of GeB 2O4 (B = Mg, Zn and Cd) spinel crystals. | 10.1016/j.cocom.2022.e00705
Elasticity, thermal expansion and compressive behavior of Mg65Cu25Tb10 bulk metallic glass. Mg-based bulk metallic glasses (BMGs) with 4–7mm in diameter prepared by copper mold casting under vacuum or argon conditions have superior specific strength, plasticity and good corrosion resistance [1–4]. Recently, a new highly processable Mg65Cu25Tb10 alloy with high glass-forming ability (GFA), high ignition and oxygen resistances were successfully fabricated in air atmosphere [5,6]. | Recently, a new highly processable Mg65Cu25Tb10 alloy with high glass-forming ability (GFA), high ignition and oxygen resistances were successfully fabricated in air atmosphere [5,6]. | Mg-based bulk metallic glasses (BMGs) with 4–7mm in diameter prepared by copper mold casting under vacuum or argon conditions have superior specific strength, plasticity and good corrosion resistance [1–4]. | Elasticity, thermal expansion and compressive behavior of Mg65Cu25Tb10 bulk metallic glass. | 10.1016/j.jnoncrysol.2009.02.008
First-principles calculations of the effect of Ge content on the electronic, mechanical and acoustic properties of Li17Si4-xGex. Table 3 listed the sound velocities in different directions for Li17Si4-xGex. The longitudinal acoustic velocities ([100]v l , [110]ν l , [111]ν l ) are much larger than the corresponding transverse modes. | The longitudinal acoustic velocities ([100]v l , [110]ν l , [111]ν l ) are much larger than the corresponding transverse modes. | Table 3 listed the sound velocities in different directions for Li17Si4-xGex. | First-principles calculations of the effect of Ge content on the electronic, mechanical and acoustic properties of Li17Si4-xGex. | 10.1016/j.cap.2019.03.014
Influence of lattice defects on the high pressure properties of Ni0.66Mn2.3 4O4 NTC ceramics. We thank the beamline staff at I711 for their kind assistance and MAX-lab for providing the beamtime. The following is the Supplementary data to this article: Supplementary data to this article can be found online at https://doi.org/10.1016/j.c>eramint.2.022.11.106. | The following is the Supplementary data to this article: Supplementary data to this article can be found online at https://doi.org/10.1016/j.c>eramint.2.022.11.106. | We thank the beamline staff at I711 for their kind assistance and MAX-lab for providing the beamtime. | Influence of lattice defects on the high pressure properties of Ni0.66Mn2.3 4O4 NTC ceramics. | 10.1016/j.ceramint.2022.11.106
Annealing effect on mechanical constants for Ca48Mg27Cu25 bulk metallic glass. The m value calculated for the as-cast alloy was approximately 33.2. This implies that the supercooled liquid of the Ca48Mg27Cu25 alloy is a strong liquid. | This implies that the supercooled liquid of the Ca48Mg27Cu25 alloy is a strong liquid. | The m value calculated for the as-cast alloy was approximately 33.2. | Annealing effect on mechanical constants for Ca48Mg27Cu25 bulk metallic glass. | 10.1016/j.jallcom.2010.03.103
Compression effect on structure of the Li-stabilized high-temperature phase of Mn3(VO4)2 with composition Li0.2Mn2.9(VO4)2 - Raman spectroscopic and X-ray diffraction investigations. Along with diffraction peaks from the sample, the pattern contains diffraction peaks from platinum (used as in-situ pressure marker) and stainless steel gasket (used as sample chamber). In the first diffraction data collected at 1.5 GPa, all the diffraction peaks could be well refined with ambient tetragonal structure. | In the first diffraction data collected at 1.5 GPa, all the diffraction peaks could be well refined with ambient tetragonal structure. | Along with diffraction peaks from the sample, the pattern contains diffraction peaks from platinum (used as in-situ pressure marker) and stainless steel gasket (used as sample chamber). | Compression effect on structure of the Li-stabilized high-temperature phase of Mn3(VO4)2 with composition Li0.2Mn2.9(VO4)2 - Raman spectroscopic and X-ray diffraction investigations. | 10.1016/j.jallcom.2021.159418
Signatures of the effects of defects on the bulk moduli of crystalline solids. The GB bisects the model. To determine the bulk modulus the models were strained homogeneously in five increments of ε = ±0.0005 and moduli were computed within volumes of height H normal to the GB. | To determine the bulk modulus the models were strained homogeneously in five increments of ε = ±0.0005 and moduli were computed within volumes of height H normal to the GB. | The GB bisects the model. | Signatures of the effects of defects on the bulk moduli of crystalline solids. | 10.1016/j.commatsci.2021.110705
Spherical shaped LiCo0.5Mn0.5PO4-carbon composite as high voltage cathode material for conventional and flexible Li-ion batteries. The more excellent reversibility of Li-ion would be a reason for the rapid enhancement of current (6 mA). The CV cycles, GCD cycles, and cyclic life performance of LTO/LMCP@C flexible battery were investigated within the voltage range of 1.8–3.8 V, and the subsequent plots are depicted in Fig. 5. | The CV cycles, GCD cycles, and cyclic life performance of LTO/LMCP@C flexible battery were investigated within the voltage range of 1.8–3.8 V, and the subsequent plots are depicted in Fig. 5. | The more excellent reversibility of Li-ion would be a reason for the rapid enhancement of current (6 mA). | Spherical shaped LiCo0.5Mn0.5PO4-carbon composite as high voltage cathode material for conventional and flexible Li-ion batteries. | 10.1016/j.carbon.2022.02.034
Investigating the elastic, mechanical, and thermal properties of polycrystalline Mo2C under high pressure and high temperature. The normalized unit cell parameters of β-Mo2C under various pressures was evaluated by the obtained experimental data and first-principles calculations. The results are plotted in Fig. 4 a, which provides a comparison with previous studies on β-Mo2C [20,21]. | The results are plotted in Fig. 4 a, which provides a comparison with previous studies on β-Mo2C [20,21]. | The normalized unit cell parameters of β-Mo2C under various pressures was evaluated by the obtained experimental data and first-principles calculations. | Investigating the elastic, mechanical, and thermal properties of polycrystalline Mo2C under high pressure and high temperature. | 10.1016/j.ceramint.2022.10.195
Mechanical properties of an Al91–Mn6–Nd3 nanostructured alloy. H max, which results from the geometrical characteristics of the indenter. On the other hand, in Fig. 8 it has been shown that the compliance term is equal to 0.668μm/N, which is used for correcting the measured value of the indentation depth. | On the other hand, in Fig. 8 it has been shown that the compliance term is equal to 0.668μm/N, which is used for correcting the measured value of the indentation depth. | H max, which results from the geometrical characteristics of the indenter. | Mechanical properties of an Al91–Mn6–Nd3 nanostructured alloy. | 10.1016/j.msea.2011.06.003
Annealing effect on mechanical constants for Ca48Mg27Cu25 bulk metallic glass. The m is given by m =29(B/G -0.41) [10]. The m value calculated for the as-cast alloy was approximately 33.2. | The m value calculated for the as-cast alloy was approximately 33.2. | The m is given by m =29(B/G -0.41) [10]. | Annealing effect on mechanical constants for Ca48Mg27Cu25 bulk metallic glass. | 10.1016/j.jallcom.2010.03.103
Structural, elastic, thermodynamic, and electronic properties of BaHfO3: A first-principles study using GGA-PBEsol + TB-mBJ approach. Below 100 K, γ is almost constant. For T > 100 K, γ increases weakly and quasi-linearly with temperature. | For T > 100 K, γ increases weakly and quasi-linearly with temperature. | Below 100 K, γ is almost constant. | Structural, elastic, thermodynamic, and electronic properties of BaHfO3: A first-principles study using GGA-PBEsol + TB-mBJ approach. | 10.1016/j.cocom.2018.e00296
Ab initio calculations of the thermal properties of boron arsenide. The GGA overestimates γ ( T ) by 2.4%, which is slightly higher than the one with the LDA (1.2%) from the experimental value reported by Kang et al. [9]. The discrepancy between the computed GGA and LDA values of a o ( T ) and B o ( T ) are shown in Fig. 8a and 8b as a function of temperature. | The discrepancy between the computed GGA and LDA values of a o ( T ) and B o ( T ) are shown in Fig. 8a and 8b as a function of temperature. | The GGA overestimates γ ( T ) by 2.4%, which is slightly higher than the one with the LDA (1.2%) from the experimental value reported by Kang et al. [9]. | Ab initio calculations of the thermal properties of boron arsenide. | 10.1016/j.commatsci.2020.109887
Ab initio calculations of the thermal properties of boron arsenide. In contrast, the LA phonon exhibits a small deviation in γ j ( q ) values along the direction Γ → L . The GGA and LDA also yield slightly different γ j ( q ) values for TA phonons as seen in Fig. 5. | The GGA and LDA also yield slightly different γ j ( q ) values for TA phonons as seen in Fig. 5. | In contrast, the LA phonon exhibits a small deviation in γ j ( q ) values along the direction Γ → L . | Ab initio calculations of the thermal properties of boron arsenide. | 10.1016/j.commatsci.2020.109887
New superhard carbon allotropes based on C20 fullerene. Fig. 1 shows the volume of unit cell as a function of pressure and the C20 molecular structures in different compressions. Two hops in volume are shown in the pressure range of 0–400GPa. | Two hops in volume are shown in the pressure range of 0–400GPa. | Fig. 1 shows the volume of unit cell as a function of pressure and the C20 molecular structures in different compressions. | New superhard carbon allotropes based on C20 fullerene. | 10.1016/j.carbon.2013.06.086
High pressure X-ray diffraction study of sodium oxide (Na2O): Observations of amorphization and equation of state measurements to 15.9 GPa. A hysteresis is found during decompression. The zero-pressure bulk modulus of Na2O is the first experiment based reports. | The zero-pressure bulk modulus of Na2O is the first experiment based reports. | A hysteresis is found during decompression. | High pressure X-ray diffraction study of sodium oxide (Na2O): Observations of amorphization and equation of state measurements to 15.9 GPa. | 10.1016/j.jallcom.2020.153793
Structural, electronic and optical properties of nano-structural BNC3 alloys. The electronic properties of BNC3 are next examined, with a focus on optical behavior as described by dielectric functions. The latter are used to calculate the absorption coefficient of BNC3 and that of the parent system (diamond). | The latter are used to calculate the absorption coefficient of BNC3 and that of the parent system (diamond). | The electronic properties of BNC3 are next examined, with a focus on optical behavior as described by dielectric functions. | Structural, electronic and optical properties of nano-structural BNC3 alloys. | 10.1016/j.carbon.2021.01.123
Structural, electronic and optical properties of nano-structural BNC3 alloys. Further study of the growth thermodynamics is therefore warranted. Supercells calculations were used to show that orientationally disordering the tetrahedral “B–N–C3″ units relative to their ordered ground state raises the energy of the system, but to a significantly lesser degree than randomly distributing the same constituents on a diamond lattice. | Supercells calculations were used to show that orientationally disordering the tetrahedral “B–N–C3″ units relative to their ordered ground state raises the energy of the system, but to a significantly lesser degree than randomly distributing the same constituents on a diamond lattice. | Further study of the growth thermodynamics is therefore warranted. | Structural, electronic and optical properties of nano-structural BNC3 alloys. | 10.1016/j.carbon.2021.01.123
A pressure-induced amorphous phase transition in magnesium-substituted β -tricalcium phosphate. This work was partially supported by NSF Contract Number DMR-0605493 and DMR-0923166, NSF COMPRES EAR01-35554 and by US-DOE contract DE-AC02-10886 to NSLS. The crystal structure of β -tricalcium phosphate ( β -TCP) is rhombohedral and belongs to space group R 3 c . | The crystal structure of β -tricalcium phosphate ( β -TCP) is rhombohedral and belongs to space group R 3 c . | This work was partially supported by NSF Contract Number DMR-0605493 and DMR-0923166, NSF COMPRES EAR01-35554 and by US-DOE contract DE-AC02-10886 to NSLS. | A pressure-induced amorphous phase transition in magnesium-substituted β -tricalcium phosphate. | 10.1016/j.ssc.2011.07.019
Structural, electronic and optical properties of nano-structural BNC3 alloys. Combining the foregoing values we obtain the reaction enthalpy ΔrS ∼6 S0 H2 - S0 BTMA = 458 J/K mol. Thus, provided the BTMA does not decompose the reaction is predicted to proceed when ΔrG(T∗) = 0 = ΔrH - T∗ΔrS, or T∗ = 478 K (∼200 °C), which suggests that this route might be accessible via gas phase deposition. While decomposition via simple disproportionation H3BN(CH3)3(g)→ N(CH3)3(g)+ ½ B2H6(g) is marginally precluded based on static energies (ΔE = +0.62 eV), it is also expected to become more likely at high temperatures. | While decomposition via simple disproportionation H3BN(CH3)3(g)→ N(CH3)3(g)+ ½ B2H6(g) is marginally precluded based on static energies (ΔE = +0.62 eV), it is also expected to become more likely at high temperatures. | Combining the foregoing values we obtain the reaction enthalpy ΔrS ∼6 S0 H2 - S0 BTMA = 458 J/K mol. Thus, provided the BTMA does not decompose the reaction is predicted to proceed when ΔrG(T∗) = 0 = ΔrH - T∗ΔrS, or T∗ = 478 K (∼200 °C), which suggests that this route might be accessible via gas phase deposition. | Structural, electronic and optical properties of nano-structural BNC3 alloys. | 10.1016/j.carbon.2021.01.123
Elastic and electronic properties of M585 carbon under pressure. Pseudo-atomic calculations are performed for C, where the 2s22p2 are treated as valence electrons. The proper k-point grid (4 × 16 × 9) in the Brillouin zone is obtained with respect to the Monkhorst–Pack method [27]. | The proper k-point grid (4 × 16 × 9) in the Brillouin zone is obtained with respect to the Monkhorst–Pack method [27]. | Pseudo-atomic calculations are performed for C, where the 2s22p2 are treated as valence electrons. | Elastic and electronic properties of M585 carbon under pressure. | 10.1016/j.cjph.2016.05.001
Exposed facet engineering design of graphene-SnO2 nanorods for ultrastable Li-ion batteries. When the hereroatomic substitution in 2D nanomaterials (especially few-layered nanosheets) takes place, its wave function will be much different, the AR effect will be more remarkable. Namely the corresponding physical and chemical properties of 2D nanomaterials (e.g. graphene) could be varied dramatically, or manipulated due to their strong quantum effect. | Namely the corresponding physical and chemical properties of 2D nanomaterials (e.g. graphene) could be varied dramatically, or manipulated due to their strong quantum effect. | When the hereroatomic substitution in 2D nanomaterials (especially few-layered nanosheets) takes place, its wave function will be much different, the AR effect will be more remarkable. | Exposed facet engineering design of graphene-SnO2 nanorods for ultrastable Li-ion batteries. | 10.1016/j.ensm.2018.10.007
Investigating the elastic, mechanical, and thermal properties of polycrystalline Mo2C under high pressure and high temperature. Unfortunately, there are relatively few studies devoted to discussion on the hardness of β-Mo2C at high temperatures have hardly been involved. In the present work, an excellent-performance polycrystalline β-Mo2C sample was successfully prepared using high-pressure solid-phase reactions. | In the present work, an excellent-performance polycrystalline β-Mo2C sample was successfully prepared using high-pressure solid-phase reactions. | Unfortunately, there are relatively few studies devoted to discussion on the hardness of β-Mo2C at high temperatures have hardly been involved. | Investigating the elastic, mechanical, and thermal properties of polycrystalline Mo2C under high pressure and high temperature. | 10.1016/j.ceramint.2022.10.195
High pressure studies on Thorium-Praseodymium mixed oxides. The diffraction profile is described by the constant wavelength profile function 3, as employed in the GSAS package [22]. A refined diffraction pattern representing (Th0.6Pr0.4)O2-x at 35.7 GPa, where the parent cubic phase co-exists with the high pressure orthorhombic phase is shown in Fig. 2 . | A refined diffraction pattern representing (Th0.6Pr0.4)O2-x at 35.7 GPa, where the parent cubic phase co-exists with the high pressure orthorhombic phase is shown in Fig. 2 . | The diffraction profile is described by the constant wavelength profile function 3, as employed in the GSAS package [22]. | High pressure studies on Thorium-Praseodymium mixed oxides. | 10.1016/j.jnucmat.2017.10.029
Raman scattering studies on single-crystalline bulk AlN: temperature and pressure dependence of the AlN phonon modes. Fig. 1 shows Raman spectra recorded on the (0001) surface of the bulk AlN crystal at different temperatures and different hydrostatic pressures. Visible are the allowed A1(LO) and E2(high) Raman modes of AlN [13]. | Visible are the allowed A1(LO) and E2(high) Raman modes of AlN [13]. | Fig. 1 shows Raman spectra recorded on the (0001) surface of the bulk AlN crystal at different temperatures and different hydrostatic pressures. | Raman scattering studies on single-crystalline bulk AlN: temperature and pressure dependence of the AlN phonon modes. | 10.1016/S0022-0248(01)01469-5
High pressure X-ray diffraction study of sodium oxide (Na2O): Observations of amorphization and equation of state measurements to 15.9 GPa. In Table 2 , the lattice parameters a 0 and the bulk modulus B 0 are compared between our experimental results and previous calculated results using different methods. The B 0 in the literatures is calculated from the second derivative of total energy versus volume. | The B 0 in the literatures is calculated from the second derivative of total energy versus volume. | In Table 2 , the lattice parameters a 0 and the bulk modulus B 0 are compared between our experimental results and previous calculated results using different methods. | High pressure X-ray diffraction study of sodium oxide (Na2O): Observations of amorphization and equation of state measurements to 15.9 GPa. | 10.1016/j.jallcom.2020.153793
Prediction of mechanical properties of grafted kaolinite – A DFT study. The decrease of the cohesion energy is in full accordance with a significant drop of the C 33 Young's modulus from 107.1 GPa (Kaol) to 32.5 GPa (K-MTX). Generally, the C 11, C 22, and C 33 elastic constants represent moduli for axial compression, and C 44, C 55 and C 66 represent shear moduli. | Generally, the C 11, C 22, and C 33 elastic constants represent moduli for axial compression, and C 44, C 55 and C 66 represent shear moduli. | The decrease of the cohesion energy is in full accordance with a significant drop of the C 33 Young's modulus from 107.1 GPa (Kaol) to 32.5 GPa (K-MTX). | Prediction of mechanical properties of grafted kaolinite – A DFT study. | 10.1016/j.clay.2020.105692
Elastic and electronic properties of Pbca-BN: First-principles calculations. We analyzed the structural and electronic properties of the Pbca-BN structure in more detail. The Electronic band structure of the Pbca-BN is shown in Fig. 6 (a). | The Electronic band structure of the Pbca-BN is shown in Fig. 6 (a). | We analyzed the structural and electronic properties of the Pbca-BN structure in more detail. | Elastic and electronic properties of Pbca-BN: First-principles calculations. | 10.1016/j.commatsci.2013.12.045
Determination of the elastic properties of amorphous materials: Case study of alkali–silica reaction gel. The Birch–Murnaghan equation of state assumes that the sample is subjected to a hydrostatic stress; therefore, any uniaxial stress generated because two opposed anvils were used might cause additional error in the computation of the isothermal bulk modulus [34]. To quantify any uniaxial strain, the lattice parameter of NaCl was calculated independently from the (111), (200), and (220) reflections. | To quantify any uniaxial strain, the lattice parameter of NaCl was calculated independently from the (111), (200), and (220) reflections. | The Birch–Murnaghan equation of state assumes that the sample is subjected to a hydrostatic stress; therefore, any uniaxial stress generated because two opposed anvils were used might cause additional error in the computation of the isothermal bulk modulus [34]. | Determination of the elastic properties of amorphous materials: Case study of alkali–silica reaction gel. | 10.1016/j.cemconres.2013.08.012
Structural, electronic and optical properties of nano-structural BNC3 alloys. While the basal dimension agrees will with experiment (a = 2.461 Å), the calculated c-axis lattice parameter (twice the interplanar spacing) is larger than that observed (c = 6.708 Å), but in agreement with other PBE-GGA studies [40]. Diatomic gas phase systems were treated by placing each molecular species in a fixed but slightly distorted cubic cell of dimension ∼ 10 Å and optimizing the internal structural coordinates. | Diatomic gas phase systems were treated by placing each molecular species in a fixed but slightly distorted cubic cell of dimension ∼ 10 Å and optimizing the internal structural coordinates. | While the basal dimension agrees will with experiment (a = 2.461 Å), the calculated c-axis lattice parameter (twice the interplanar spacing) is larger than that observed (c = 6.708 Å), but in agreement with other PBE-GGA studies [40]. | Structural, electronic and optical properties of nano-structural BNC3 alloys. | 10.1016/j.carbon.2021.01.123
Phase transition and high-pressure behavior of ulexite, a potential aggregate in radiation-shielding concretes. This can be easily explained taking in consideration what already observed in others borates at high pressure. In colemanite [CaB3O4(OH)3·H2O], for example, the increase of the coordination of the Ca-polyhedron occurs only between ~ 14 and ~ 15 GPa and kurnakovite behaves similarly to colemanite, experiencing a phase transition between ~ 9 and ~ 11 GPa, with no change in the Mg-coordination number [33,37]. | In colemanite [CaB3O4(OH)3·H2O], for example, the increase of the coordination of the Ca-polyhedron occurs only between ~ 14 and ~ 15 GPa and kurnakovite behaves similarly to colemanite, experiencing a phase transition between ~ 9 and ~ 11 GPa, with no change in the Mg-coordination number [33,37]. | This can be easily explained taking in consideration what already observed in others borates at high pressure. | Phase transition and high-pressure behavior of ulexite, a potential aggregate in radiation-shielding concretes. | 10.1016/j.conbuildmat.2021.123188
Elastic and thermodynamic properties of the SiB 2O4 (B=Mg, Zn and Cd) cubic spinels: An ab initio FP-LAPW study. c) The Poisson’s ratio σ is also a good indicator of a material’s brittle to ductile behavior. The condition σ ≥ 0.25 correlates with ductility [55]. | The condition σ ≥ 0.25 correlates with ductility [55]. | c) The Poisson’s ratio σ is also a good indicator of a material’s brittle to ductile behavior. | Elastic and thermodynamic properties of the SiB 2O4 (B=Mg, Zn and Cd) cubic spinels: An ab initio FP-LAPW study. | 10.1016/j.mssp.2015.04.021
Structural, electronic and optical properties of nano-structural BNC3 alloys. The predicted infrared and Raman spectra reveal a rich vibrational behavior distinct from that of diamond, which can be used to “fingerprint” the existence of this new B–N–C phase. From the point of view of applications, the structural models based on (BN)xC5-2x, (limiting x = 1 composition BNC3) may also represent a unique framework for systematically studying the composition dependence of wide range of phenomena, including the concentration dependence of donor-acceptor pair (DAP) and free carrier recombination processes in diamond (x→0 limit). | From the point of view of applications, the structural models based on (BN)xC5-2x, (limiting x = 1 composition BNC3) may also represent a unique framework for systematically studying the composition dependence of wide range of phenomena, including the concentration dependence of donor-acceptor pair (DAP) and free carrier recombination processes in diamond (x→0 limit). | The predicted infrared and Raman spectra reveal a rich vibrational behavior distinct from that of diamond, which can be used to “fingerprint” the existence of this new B–N–C phase. | Structural, electronic and optical properties of nano-structural BNC3 alloys. | 10.1016/j.carbon.2021.01.123
Electron energy-loss spectroscopy and first-principles calculation studies on a Ni–Ti shape memory alloy. It has been claimed that the intensity of the Ni L2,3 white lines could be increased upon a martensitic transformation in a Ni–Ti alloy [38] which also clearly changes the lattice structure, but that observation could also have been influenced by minor changes in composition during the in situ experiment. The present simulations indeed indicate that the major effect in the present case is that of the chemical concentration, while the lattice deformation has no visible effect under a resolution of 1.2eV. | The present simulations indeed indicate that the major effect in the present case is that of the chemical concentration, while the lattice deformation has no visible effect under a resolution of 1.2eV. | It has been claimed that the intensity of the Ni L2,3 white lines could be increased upon a martensitic transformation in a Ni–Ti alloy [38] which also clearly changes the lattice structure, but that observation could also have been influenced by minor changes in composition during the in situ experiment. | Electron energy-loss spectroscopy and first-principles calculation studies on a Ni–Ti shape memory alloy. | 10.1016/j.actamat.2007.10.001
Normal and anomalous self-healing mechanism of crystalline calcium silicate hydrates. The difference is that Si-normal tobermorite contains Ca2+ ions in the interlayer cavities. Thus, the Ca/Si ratio is 0.83 for Si-normal and 0.67 for Si-anomalous. | Thus, the Ca/Si ratio is 0.83 for Si-normal and 0.67 for Si-anomalous. | The difference is that Si-normal tobermorite contains Ca2+ ions in the interlayer cavities. | Normal and anomalous self-healing mechanism of crystalline calcium silicate hydrates. | 10.1016/j.cemconres.2021.106356
Spherical shaped LiCo0.5Mn0.5PO4-carbon composite as high voltage cathode material for conventional and flexible Li-ion batteries. For PO4 tetrahedron, the BVS is about 4.811, and the bond lengths of P-O(1)/O(2)/O(3) are 1.513(4), 1.535(3), and 1.5571(15) Å, respectively. The polyhedral volume, distortion index, and quadratic elongation are 1.8623 Å3, 0.01075, and 1.0051, respectively. | The polyhedral volume, distortion index, and quadratic elongation are 1.8623 Å3, 0.01075, and 1.0051, respectively. | For PO4 tetrahedron, the BVS is about 4.811, and the bond lengths of P-O(1)/O(2)/O(3) are 1.513(4), 1.535(3), and 1.5571(15) Å, respectively. | Spherical shaped LiCo0.5Mn0.5PO4-carbon composite as high voltage cathode material for conventional and flexible Li-ion batteries. | 10.1016/j.carbon.2022.02.034
Prediction of mechanical properties of grafted kaolinite – A DFT study. Specifically, hydrogen bonds of the –CH3 groups to basal surface oxygen atoms are very weak and interactions of these groups have more dispersion character. To confirm the weakening of interlayer interactions in the modified kaolinite models, we performed calculations of the cohesion energy between layers for the pure kaolinite model (Kaol) and the grafted model, K-MTX (model with the highest B 0, G, and E moduli, Table 3). | To confirm the weakening of interlayer interactions in the modified kaolinite models, we performed calculations of the cohesion energy between layers for the pure kaolinite model (Kaol) and the grafted model, K-MTX (model with the highest B 0, G, and E moduli, Table 3). | Specifically, hydrogen bonds of the –CH3 groups to basal surface oxygen atoms are very weak and interactions of these groups have more dispersion character. | Prediction of mechanical properties of grafted kaolinite – A DFT study. | 10.1016/j.clay.2020.105692
Signatures of the effects of defects on the bulk moduli of crystalline solids. Molecular statics calculations show that when a crystal defect is embedded in a sufficiently large volume of essentially perfect crystal the bulk modulus is linearly dependent on the defect concentration. The slope of the linear dependence bulk modulus is the defect signature: S 3 for point defects, S 2 for line defects, such as dislocations, and S 1 for interfaces and grain boundaries. | The slope of the linear dependence bulk modulus is the defect signature: S 3 for point defects, S 2 for line defects, such as dislocations, and S 1 for interfaces and grain boundaries. | Molecular statics calculations show that when a crystal defect is embedded in a sufficiently large volume of essentially perfect crystal the bulk modulus is linearly dependent on the defect concentration. | Signatures of the effects of defects on the bulk moduli of crystalline solids. | 10.1016/j.commatsci.2021.110705
Modification of poly(ethylene glycol) on the microstructure and mechanical properties of calcium silicate hydrates. At a low hydrostatic pressure (up to 4 GPa), along all three directions there are no significant differences in the Biot strain values along all three directions between two samples (see Fig. 5a–c), indicating that the stiffness of C-S-H is independent of the presence of PEG in this range. However, when the pressure is over 4 GPa along the a and b directions C-S-H/PEG exhibits stiffer behavior with slightly lower Biot strain values than C-S-H, while along the c direction, no obvious distinction occurs. | However, when the pressure is over 4 GPa along the a and b directions C-S-H/PEG exhibits stiffer behavior with slightly lower Biot strain values than C-S-H, while along the c direction, no obvious distinction occurs. | At a low hydrostatic pressure (up to 4 GPa), along all three directions there are no significant differences in the Biot strain values along all three directions between two samples (see Fig. 5a–c), indicating that the stiffness of C-S-H is independent of the presence of PEG in this range. | Modification of poly(ethylene glycol) on the microstructure and mechanical properties of calcium silicate hydrates. | 10.1016/j.cemconres.2018.10.001
Bulk modulus of basic sodalite, Na8[AlSiO4]6(OH)2·2H2O, a possible zeolitic precursor in coal-fly-ash-based geopolymers. This publication was based on work supported in part by Award No. KUS-l1-004021 made by the King Abdullah University of Science and Technology (KAUST) and the by NIST Grant 60NANB10D014. The work for the Advanced Light Source is supported by the Director, Office of Science, Office of Basic Energy Sciences, of the U.S. Department of Energy under Contract No. DE-AC02-05CH11231. | The work for the Advanced Light Source is supported by the Director, Office of Science, Office of Basic Energy Sciences, of the U.S. Department of Energy under Contract No. DE-AC02-05CH11231. | This publication was based on work supported in part by Award No. KUS-l1-004021 made by the King Abdullah University of Science and Technology (KAUST) and the by NIST Grant 60NANB10D014. | Bulk modulus of basic sodalite, Na8[AlSiO4]6(OH)2·2H2O, a possible zeolitic precursor in coal-fly-ash-based geopolymers. | 10.1016/j.cemconres.2010.09.012
Compression effect on structure of the Li-stabilized high-temperature phase of Mn3(VO4)2 with composition Li0.2Mn2.9(VO4)2 - Raman spectroscopic and X-ray diffraction investigations. These changes clearly suggest a pressure driven structural phase transition in the compound beyond 10 GPa. When the pressure is further increased to 14.7 GPa, the strongest peak of the ambient phase vanishes indicating the small region of pressure where the two phases co-exist suggesting kinetic barrier for the transformation. | When the pressure is further increased to 14.7 GPa, the strongest peak of the ambient phase vanishes indicating the small region of pressure where the two phases co-exist suggesting kinetic barrier for the transformation. | These changes clearly suggest a pressure driven structural phase transition in the compound beyond 10 GPa. | Compression effect on structure of the Li-stabilized high-temperature phase of Mn3(VO4)2 with composition Li0.2Mn2.9(VO4)2 - Raman spectroscopic and X-ray diffraction investigations. | 10.1016/j.jallcom.2021.159418
First principles study on electronic properties and mechanical stability of HfRhZ (Z = As and Sb) half Heusler alloys. This value is in good agreement with the theoretical value of 0.19 eV using Projector Augmented Wave (PAW) pseudopotential method with GGA as reported in [8]. This value is 14.73 % lesser than the present calculated value 0.162 eV. | This value is 14.73 % lesser than the present calculated value 0.162 eV. | This value is in good agreement with the theoretical value of 0.19 eV using Projector Augmented Wave (PAW) pseudopotential method with GGA as reported in [8]. | First principles study on electronic properties and mechanical stability of HfRhZ (Z = As and Sb) half Heusler alloys. | 10.1016/j.jcrysgro.2021.126468
Experimental and theoretical high pressure study of calcium hydroxyaluminate phases. The third order B.M. EoS fit accounts well for the dataset. The initial volume, V 0 , estimated by this fit was 2001.4(8)Å3 which agrees very well with the experimental one, 2001.1(4)Å3. | The initial volume, V 0 , estimated by this fit was 2001.4(8)Å3 which agrees very well with the experimental one, 2001.1(4)Å3. | The third order B.M. EoS fit accounts well for the dataset. | Experimental and theoretical high pressure study of calcium hydroxyaluminate phases. | 10.1016/j.cemconres.2017.03.011
Phase transition and high-pressure behavior of ulexite, a potential aggregate in radiation-shielding concretes. As can be seen in Fig. 5 , the differences between the A and B configurations are mainly due to the tilting of the BOx units in the borate polyanions groups, which causes differences of about 10° in some angles (Table 3a). Interestingly enough, the Na-O distances, listed in Table 3b, suggest that the coordination number of sodium in configuration-A could be higher than 7. | Interestingly enough, the Na-O distances, listed in Table 3b, suggest that the coordination number of sodium in configuration-A could be higher than 7. | As can be seen in Fig. 5 , the differences between the A and B configurations are mainly due to the tilting of the BOx units in the borate polyanions groups, which causes differences of about 10° in some angles (Table 3a). | Phase transition and high-pressure behavior of ulexite, a potential aggregate in radiation-shielding concretes. | 10.1016/j.conbuildmat.2021.123188
First-principles investigations on Pb–Ba intermetallic compounds. The elastic compliance matrices calculated directly from elastic constants are listed in Table 6 . For various crystals, the elastic constants need to satisfy the generalized stability criteria: C 11>¦C 12¦, (C 11 + C 12)C 33 -2C 13 2 >0, (C 11 - C 12)C 44 -2C 14 2 >0 for the trigonal crystal [21]; C 11 >0, C 33 >0, C 44 >0, C 66 >0, C 11 > C 12, C 11 + C 33 -2C 13 >0, 2C 11 + C 33 +2C 12 +4C 13 >0 for the tetragonal crystal [22]; C 11 >0, C 22 >0, C 33 >0, C 44 >0, C 55 >0, C 66 >0, C 11 + C 22 -2C 12 >0, C 11 + C 33 -2C 13 >0, C 22 + C 33 -2C 23 >0, C 11 + C 22 + C 33 +2C 12 +2C 13 +2C 23 >0 for the orthorhombic crystal [23]. | For various crystals, the elastic constants need to satisfy the generalized stability criteria: C 11>¦C 12¦, (C 11 + C 12)C 33 -2C 13 2 >0, (C 11 - C 12)C 44 -2C 14 2 >0 for the trigonal crystal [21]; C 11 >0, C 33 >0, C 44 >0, C 66 >0, C 11 > C 12, C 11 + C 33 -2C 13 >0, 2C 11 + C 33 +2C 12 +4C 13 >0 for the tetragonal crystal [22]; C 11 >0, C 22 >0, C 33 >0, C 44 >0, C 55 >0, C 66 >0, C 11 + C 22 -2C 12 >0, C 11 + C 33 -2C 13 >0, C 22 + C 33 -2C 23 >0, C 11 + C 22 + C 33 +2C 12 +2C 13 +2C 23 >0 for the orthorhombic crystal [23]. | The elastic compliance matrices calculated directly from elastic constants are listed in Table 6 . | First-principles investigations on Pb–Ba intermetallic compounds. | 10.1016/j.commatsci.2014.05.067
Pressure induced transformations in condensed and molecular phases of C60. We estimate the pressure and temperature which, when applied to a C60 solid, result in the highest probability of dimerization into a particular form. Now for obtaining a particular dimer solid, the pair of C60 molecules should be brought close up to a particular distance and in a particular orientation so that the fusion can take place. | Now for obtaining a particular dimer solid, the pair of C60 molecules should be brought close up to a particular distance and in a particular orientation so that the fusion can take place. | We estimate the pressure and temperature which, when applied to a C60 solid, result in the highest probability of dimerization into a particular form. | Pressure induced transformations in condensed and molecular phases of C60. | 10.1016/j.carbon.2009.10.021
Structural, elastic, thermodynamic, and electronic properties of BaHfO3: A first-principles study using GGA-PBEsol + TB-mBJ approach. This sub-band is followed by a peak located at 11.65 eV due to Ba f states with some admixture of Hf d e g states. In Fig. 9 , we show the charge density contours in the (1 1 0) plane. | In Fig. 9 , we show the charge density contours in the (1 1 0) plane. | This sub-band is followed by a peak located at 11.65 eV due to Ba f states with some admixture of Hf d e g states. | Structural, elastic, thermodynamic, and electronic properties of BaHfO3: A first-principles study using GGA-PBEsol + TB-mBJ approach. | 10.1016/j.cocom.2018.e00296
Elastic, thermal and structural properties of platinum. The change in thermal pressure under compression is smaller than the change in thermal pressure with temperature. The pressure dependence of the thermal pressure calculated in this study is in agreement with that reported in previous studies [15,37,38]. | The pressure dependence of the thermal pressure calculated in this study is in agreement with that reported in previous studies [15,37,38]. | The change in thermal pressure under compression is smaller than the change in thermal pressure with temperature. | Elastic, thermal and structural properties of platinum. | 10.1016/j.jpcs.2010.12.004
Determination of the elastic properties of amorphous materials: Case study of alkali–silica reaction gel. The error for the pressure was determined from the difference of the pressures determined in the two holes. Our experimental results are summarized in Table 2 . | Our experimental results are summarized in Table 2 . | The error for the pressure was determined from the difference of the pressures determined in the two holes. | Determination of the elastic properties of amorphous materials: Case study of alkali–silica reaction gel. | 10.1016/j.cemconres.2013.08.012
Ab initio simulation of amorphous BC3. B-C3 (~65%), B-BC2 (~13%), B-B2C2 (~11%) kind configurations are the first three primary units around B atoms. Accordingly, ~65% B atoms have a chemical environment similar to that of the crystal and 11% of B atoms have a tetrahedral coordination involving with B-B homopolar bond(s). | Accordingly, ~65% B atoms have a chemical environment similar to that of the crystal and 11% of B atoms have a tetrahedral coordination involving with B-B homopolar bond(s). | B-C3 (~65%), B-BC2 (~13%), B-B2C2 (~11%) kind configurations are the first three primary units around B atoms. | Ab initio simulation of amorphous BC3. | 10.1016/j.commatsci.2020.109622
Mechanical properties of an Al91–Mn6–Nd3 nanostructured alloy. Another way of considering the problem was proposed by Korsunsky et al. [18] who developed a model based on the work of indentation associated with the deformation energy of the two materials and their interface under the indent. According to this model:β is the relative indentation depth (d/7t) and k K a fitting parameter. | According to this model:β is the relative indentation depth (d/7t) and k K a fitting parameter. | Another way of considering the problem was proposed by Korsunsky et al. [18] who developed a model based on the work of indentation associated with the deformation energy of the two materials and their interface under the indent. | Mechanical properties of an Al91–Mn6–Nd3 nanostructured alloy. | 10.1016/j.msea.2011.06.003
Ab initio simulation of amorphous BC3. These findings expose that the formation of overcoordinated structural defects (fourfold and fivefold) is more favorable than undercoordinated structural defects (twofold) (see Table 1) and B atoms have a trend to form more coordination defects than C atoms (see Table 1). To offer more information about the microstructure of the amorphous network, we provide the result of the chemical environment analysis in Table 2 . | To offer more information about the microstructure of the amorphous network, we provide the result of the chemical environment analysis in Table 2 . | These findings expose that the formation of overcoordinated structural defects (fourfold and fivefold) is more favorable than undercoordinated structural defects (twofold) (see Table 1) and B atoms have a trend to form more coordination defects than C atoms (see Table 1). | Ab initio simulation of amorphous BC3. | 10.1016/j.commatsci.2020.109622
Investigating the elastic, mechanical, and thermal properties of polycrystalline Mo2C under high pressure and high temperature. Fig. 2 shows the Rietveld refined XRD patterns under ambient conditions and micrographs of the recovered β-Mo2C samples synthesized at 10 GPa and 1100 °C. As shown in Fig. 2a, all the clearly distinguishable diffraction peaks were those of β-Mo2C, indicating that the samples synthesized by HPHT were pure hexagonal Mo2C with excellent crystallinity. | As shown in Fig. 2a, all the clearly distinguishable diffraction peaks were those of β-Mo2C, indicating that the samples synthesized by HPHT were pure hexagonal Mo2C with excellent crystallinity. | Fig. 2 shows the Rietveld refined XRD patterns under ambient conditions and micrographs of the recovered β-Mo2C samples synthesized at 10 GPa and 1100 °C. | Investigating the elastic, mechanical, and thermal properties of polycrystalline Mo2C under high pressure and high temperature. | 10.1016/j.ceramint.2022.10.195
High pressure X-ray diffraction study of sodium oxide (Na2O): Observations of amorphization and equation of state measurements to 15.9 GPa. These theoretical calculation results still need the experimental support. In this work, we present the high pressure structural behavior of Na2O by angle-dispersive X-ray diffraction at room temperature up to 30.1 GPa. | In this work, we present the high pressure structural behavior of Na2O by angle-dispersive X-ray diffraction at room temperature up to 30.1 GPa. | These theoretical calculation results still need the experimental support. | High pressure X-ray diffraction study of sodium oxide (Na2O): Observations of amorphization and equation of state measurements to 15.9 GPa. | 10.1016/j.jallcom.2020.153793
Elastic and thermodynamic properties of the SiB 2O4 (B=Mg, Zn and Cd) cubic spinels: An ab initio FP-LAPW study. From the single-crystal elastic constants C ij , we can calculate the mechanical properties of the considered materials, including the bulk modulus B through the relation [51–53]: Here G V and G R refer to shear modulus in Voigt and Reuss approximations, respectively, and G H stands to Hill’s arithmetic mean. From the obtained B and G, one can calculate the Young’s modulus (E) asσ) asλ and μ) asTable 2. | From the obtained B and G, one can calculate the Young’s modulus (E) asσ) asλ and μ) asTable 2. | From the single-crystal elastic constants C ij , we can calculate the mechanical properties of the considered materials, including the bulk modulus B through the relation [51–53]: Here G V and G R refer to shear modulus in Voigt and Reuss approximations, respectively, and G H stands to Hill’s arithmetic mean. | Elastic and thermodynamic properties of the SiB 2O4 (B=Mg, Zn and Cd) cubic spinels: An ab initio FP-LAPW study. | 10.1016/j.mssp.2015.04.021
Elastic and electronic properties of Pbca-BN: First-principles calculations. For the c-BN at 0K and 0GPa, the B/G value is 0.975, which also suggests that c-BN be prone to brittle. For diamond at 0K and 0GPa, the experimental B/G value is 0.826 [38] and our calculated value of B/G is 0.840 within LDA calculations. | For diamond at 0K and 0GPa, the experimental B/G value is 0.826 [38] and our calculated value of B/G is 0.840 within LDA calculations. | For the c-BN at 0K and 0GPa, the B/G value is 0.975, which also suggests that c-BN be prone to brittle. | Elastic and electronic properties of Pbca-BN: First-principles calculations. | 10.1016/j.commatsci.2013.12.045
Experimental and theoretical high pressure study of calcium hydroxyaluminate phases. The data acquisition time was less than 1min per pattern over the angular range 1–18° (2θ). Two series of experiments were carried out: one up to 5.5GPa using silicone oil as PTM, and another one up to 10GPa using 4:1 methanol-ethanol mixture as PTM. | Two series of experiments were carried out: one up to 5.5GPa using silicone oil as PTM, and another one up to 10GPa using 4:1 methanol-ethanol mixture as PTM. | The data acquisition time was less than 1min per pattern over the angular range 1–18° (2θ). | Experimental and theoretical high pressure study of calcium hydroxyaluminate phases. | 10.1016/j.cemconres.2017.03.011
Signatures of the effects of defects on the bulk moduli of crystalline solids. The potential energies, coordinates, and the Voronoi volumes of all atoms are stored after each step is completed, with the Voronoi volumes of each atom computed by the method in LAMMPS. The total potential energy and sum of atom volumes are determined within spheres, centered on the defect, and the K i within each sphere is computed via Eq. (9). | The total potential energy and sum of atom volumes are determined within spheres, centered on the defect, and the K i within each sphere is computed via Eq. (9). | The potential energies, coordinates, and the Voronoi volumes of all atoms are stored after each step is completed, with the Voronoi volumes of each atom computed by the method in LAMMPS. | Signatures of the effects of defects on the bulk moduli of crystalline solids. | 10.1016/j.commatsci.2021.110705
Pressure induced transformations in condensed and molecular phases of C60. Outside this range the system becomes unstable. These critical diameters and corresponding pressures are shown in Table 7 . | These critical diameters and corresponding pressures are shown in Table 7 . | Outside this range the system becomes unstable. | Pressure induced transformations in condensed and molecular phases of C60. | 10.1016/j.carbon.2009.10.021
Behavior of copper under high pressure: Experimental and theoretical analyses. The special k-point mesh of 18 × 18 × 18 was used and aligned to the gamma point center. Cubic phase was considered as space group P1 and F m 3 ‾ m in the calculation. | Cubic phase was considered as space group P1 and F m 3 ‾ m in the calculation. | The special k-point mesh of 18 × 18 × 18 was used and aligned to the gamma point center. | Behavior of copper under high pressure: Experimental and theoretical analyses. | 10.1016/j.cap.2021.08.006
Structural, electronic and optical properties of nano-structural BNC3 alloys. The direct gap Edir ∼6.38 eV is found to be lower than that of diamond (6.71 eV). To elucidate how the predicted reduction of the critical point energies in BNC3 alter its optical properties we first computed its dielectric function using the TB09 meta-GGA functional, using the converged GGA Kohn-Sham single particle properties as input. | To elucidate how the predicted reduction of the critical point energies in BNC3 alter its optical properties we first computed its dielectric function using the TB09 meta-GGA functional, using the converged GGA Kohn-Sham single particle properties as input. | The direct gap Edir ∼6.38 eV is found to be lower than that of diamond (6.71 eV). | Structural, electronic and optical properties of nano-structural BNC3 alloys. | 10.1016/j.carbon.2021.01.123
High pressure study of low compressibility tetracalcium aluminum carbonate hydrates 3CaO·Al2O3·CaCO3·11H2O. The bulk modulus of second-phase hemicarboaluminate is a result of fitting the experimental points to the ‘initial’ point of 1.1GPa, i.e., this yields the bulk modulus at 1.1GPa with abnormal pressure derivative K 0′. Fig. 9 shows the difference between loading and unloading data points in both samples. | Fig. 9 shows the difference between loading and unloading data points in both samples. | The bulk modulus of second-phase hemicarboaluminate is a result of fitting the experimental points to the ‘initial’ point of 1.1GPa, i.e., this yields the bulk modulus at 1.1GPa with abnormal pressure derivative K 0′. | High pressure study of low compressibility tetracalcium aluminum carbonate hydrates 3CaO·Al2O3·CaCO3·11H2O. | 10.1016/j.cemconres.2011.08.004
New superhard carbon allotropes based on C20 fullerene. Nevertheless, the difficulty could be reduced in the future with the further technology development. Based on the above, we choose C20 as the starting material to build new functional carbon materials. | Based on the above, we choose C20 as the starting material to build new functional carbon materials. | Nevertheless, the difficulty could be reduced in the future with the further technology development. | New superhard carbon allotropes based on C20 fullerene. | 10.1016/j.carbon.2013.06.086
Ab initio calculations of the thermal properties of boron arsenide. It should be noted that the discrepancy in the computed and experimental B o values increases from 0 K to 300 K. The computed static B o values differ from the experimental value by 0.67% (LDA) and 11.1% (GGA), whereas the B o values at 300 K differ by 3.5% (LDA) and 13.9% (GGA). | The computed static B o values differ from the experimental value by 0.67% (LDA) and 11.1% (GGA), whereas the B o values at 300 K differ by 3.5% (LDA) and 13.9% (GGA). | It should be noted that the discrepancy in the computed and experimental B o values increases from 0 K to 300 K. | Ab initio calculations of the thermal properties of boron arsenide. | 10.1016/j.commatsci.2020.109887
Isostructural phase transition by point defect reorganization in the binary type-I clathrate Ba7.5Si45. Above the transition, the peak shape becomes elliptic, without evidence of splitting or any presence of satellite spots. As a result, the dataset of phase II is also best refined within the space group P m 3 ¯ n (N°223). | As a result, the dataset of phase II is also best refined within the space group P m 3 ¯ n (N°223). | Above the transition, the peak shape becomes elliptic, without evidence of splitting or any presence of satellite spots. | Isostructural phase transition by point defect reorganization in the binary type-I clathrate Ba7.5Si45. | 10.1016/j.actamat.2021.116824
He intercalated C60 solid under high pressure. Although in both Fig. 1a and b, the 200 peak can be observed at high pressure, the peak in Exp-M+E appears at a pressure lower than that in the Exp-He. The scattering factor of the 200 peak position, which is determined by the ratio of the lattice constant a and the molecular radius R C, is accidentally almost 0 at atmospheric pressure. | The scattering factor of the 200 peak position, which is determined by the ratio of the lattice constant a and the molecular radius R C, is accidentally almost 0 at atmospheric pressure. | Although in both Fig. 1a and b, the 200 peak can be observed at high pressure, the peak in Exp-M+E appears at a pressure lower than that in the Exp-He. | He intercalated C60 solid under high pressure. | 10.1016/j.cplett.2007.09.050
Pressure induced transformations in condensed and molecular phases of C60. These authors pointed out that they could not find the conditions for the synthesis of a pure dimeric phase. The dimeric state studied in their work was a sample with about 80mol percentage of (C60)2 content. | The dimeric state studied in their work was a sample with about 80mol percentage of (C60)2 content. | These authors pointed out that they could not find the conditions for the synthesis of a pure dimeric phase. | Pressure induced transformations in condensed and molecular phases of C60. | 10.1016/j.carbon.2009.10.021
Elastic, thermal and structural properties of platinum. For pressures of 0 and 300GPa, the GGA functionals underestimated the thermal pressure relative to the LDA functional. However, the difference was very small compared with the uncertainty in the static pressure, P st (V,0). | However, the difference was very small compared with the uncertainty in the static pressure, P st (V,0). | For pressures of 0 and 300GPa, the GGA functionals underestimated the thermal pressure relative to the LDA functional. | Elastic, thermal and structural properties of platinum. | 10.1016/j.jpcs.2010.12.004
Amorphous silicon triboride: A first principles study. Amorphous BxSi1-x (0 ≤ x ≤ 1) systems were produced by radio frequency (rf) plasma decomposition of silane-diborane gas mixtures [14]. Si-rich amorphous SiB binary compounds having B content ranging from 0 to 40% at various temperatures between 25–700 °C [15] and from 1% to 50% at temperatures of 400–520 °C were fabricated by low pressure chemical vapor deposition (LPCVD) method [16]. | Si-rich amorphous SiB binary compounds having B content ranging from 0 to 40% at various temperatures between 25–700 °C [15] and from 1% to 50% at temperatures of 400–520 °C were fabricated by low pressure chemical vapor deposition (LPCVD) method [16]. | Amorphous BxSi1-x (0 ≤ x ≤ 1) systems were produced by radio frequency (rf) plasma decomposition of silane-diborane gas mixtures [14]. | Amorphous silicon triboride: A first principles study. | 10.1016/j.jnoncrysol.2020.119995
Spherical shaped LiCo0.5Mn0.5PO4-carbon composite as high voltage cathode material for conventional and flexible Li-ion batteries. Considered geometry was optimized based on 290 iterations using the limited Broyden–Fletcher–Goldfarb–Shanno (LBFGS) technique and the Pulay mixer algorithm. Each section consists of 10 points per segment, and total bands (110) below and above the Fermi level were considered for BS calculations. | Each section consists of 10 points per segment, and total bands (110) below and above the Fermi level were considered for BS calculations. | Considered geometry was optimized based on 290 iterations using the limited Broyden–Fletcher–Goldfarb–Shanno (LBFGS) technique and the Pulay mixer algorithm. | Spherical shaped LiCo0.5Mn0.5PO4-carbon composite as high voltage cathode material for conventional and flexible Li-ion batteries. | 10.1016/j.carbon.2022.02.034
Phase stability, mechanical and electronic properties of Hf-Te alloys from first-principles calculations. The maximum correlation coefficient R = 0.996 with the significance level below 0.01 indicates that the strongest positive relationship occurs between the Young's modulus and the shear modulus. Also, the minimum R = 0.822 with sig=0.088 indicates that there also is a somewhat reliable positive relationship [49,50] between the sound velocity and bulk modulus. | Also, the minimum R = 0.822 with sig=0.088 indicates that there also is a somewhat reliable positive relationship [49,50] between the sound velocity and bulk modulus. | The maximum correlation coefficient R = 0.996 with the significance level below 0.01 indicates that the strongest positive relationship occurs between the Young's modulus and the shear modulus. | Phase stability, mechanical and electronic properties of Hf-Te alloys from first-principles calculations. | 10.1016/j.cjph.2019.04.021
From atomic-scale to mesoscale: A characterization of geopolymer composites using molecular dynamics and peridynamics simulations. The E was calculated based on the unloading slope of the P-h plots per Oliver and Pharr method [72]. The value of E was found to be 21.7 GPa which is very close to the experimentally observed E of GB using NI [38,73]. | The value of E was found to be 21.7 GPa which is very close to the experimentally observed E of GB using NI [38,73]. | The E was calculated based on the unloading slope of the P-h plots per Oliver and Pharr method [72]. | From atomic-scale to mesoscale: A characterization of geopolymer composites using molecular dynamics and peridynamics simulations. | 10.1016/j.commatsci.2020.110038
First-principles calculations of the effect of Ge content on the electronic, mechanical and acoustic properties of Li17Si4-xGex. The ultrasoft pseudo-potential [32] is used to describe all ion-electron interactions. Li17Si4-xGex are optimized by the Broyden-Fletcher-Goldfarb-Shanno (BFGS) method [33]. | Li17Si4-xGex are optimized by the Broyden-Fletcher-Goldfarb-Shanno (BFGS) method [33]. | The ultrasoft pseudo-potential [32] is used to describe all ion-electron interactions. | First-principles calculations of the effect of Ge content on the electronic, mechanical and acoustic properties of Li17Si4-xGex. | 10.1016/j.cap.2019.03.014
Amorphous silicon triboride: A first principles study. A Voronoi polyhedron, a three dimensional solid figure having many plane faces, is symbolized by indices 〈l3, l4, l5, l6, …〉 where li represents the number of i-edge faces of a polyhedron and Ʃ li is its total coordination number. In the crystal, B atoms form just one type of cluster represented by 〈2,2,2,0〉 index, which is the pentagonal pyramid-like unit. | In the crystal, B atoms form just one type of cluster represented by 〈2,2,2,0〉 index, which is the pentagonal pyramid-like unit. | A Voronoi polyhedron, a three dimensional solid figure having many plane faces, is symbolized by indices 〈l3, l4, l5, l6, …〉 where li represents the number of i-edge faces of a polyhedron and Ʃ li is its total coordination number. | Amorphous silicon triboride: A first principles study. | 10.1016/j.jnoncrysol.2020.119995
Investigating the elastic, mechanical, and thermal properties of polycrystalline Mo2C under high pressure and high temperature. In contrast, κ values higher than 1.75 indicate ductile behavior. The experimental and theoretical κ values obtained under ambient conditions were 1.89 and 1.98, respectively, which indicated the strong ductile behavior of β-Mo2C. | The experimental and theoretical κ values obtained under ambient conditions were 1.89 and 1.98, respectively, which indicated the strong ductile behavior of β-Mo2C. | In contrast, κ values higher than 1.75 indicate ductile behavior. | Investigating the elastic, mechanical, and thermal properties of polycrystalline Mo2C under high pressure and high temperature. | 10.1016/j.ceramint.2022.10.195
Prediction of heat capacity for crystalline substances. The Debye temperature is proportional to the average sound velocity v m of a material.q> is the number of atoms in the formula unit. It should be mentioned that the calculated values using this equation are mathematically equivalent to the ones using Debye's formula (Eq. (9)). | It should be mentioned that the calculated values using this equation are mathematically equivalent to the ones using Debye's formula (Eq. (9)). | The Debye temperature is proportional to the average sound velocity v m of a material.q> is the number of atoms in the formula unit. | Prediction of heat capacity for crystalline substances. | 10.1016/j.calphad.2019.01.017
Prediction of heat capacity for crystalline substances. From least square fitting,Fig. 8, Eq. (44) gives reasonable values of α V Θ D for the noble gases Ar, Kr and Xe as well as for the refractories Ta, Re and W, which covers a range of three magnitudes. It should be mentioned that the measured value of the thermal expansion coefficient for elements with 20 · 10 - 6 / K ≤ α V Θ D ≤ 150 · 10 - 6 / K are scattered around the calculated line. | It should be mentioned that the measured value of the thermal expansion coefficient for elements with 20 · 10 - 6 / K ≤ α V Θ D ≤ 150 · 10 - 6 / K are scattered around the calculated line. | From least square fitting,Fig. 8, Eq. (44) gives reasonable values of α V Θ D for the noble gases Ar, Kr and Xe as well as for the refractories Ta, Re and W, which covers a range of three magnitudes. | Prediction of heat capacity for crystalline substances. | 10.1016/j.calphad.2019.01.017
Photoluminescence and phase transition in Er2O3 under high pressure. The calculated bulk modulus in helium is lower than that in silicon oil. These results indicate that hydrostatic pressure plays a crucial role in the compression behavior of Er2O3 under high-pressure. | These results indicate that hydrostatic pressure plays a crucial role in the compression behavior of Er2O3 under high-pressure. | The calculated bulk modulus in helium is lower than that in silicon oil. | Photoluminescence and phase transition in Er2O3 under high pressure. | 10.1016/j.jallcom.2017.07.219
Pressure induced transformations in condensed and molecular phases of C60. The plot between U and a is shown in Fig. 3 . Results of this calculation are presented in Table 2 . | Results of this calculation are presented in Table 2 . | The plot between U and a is shown in Fig. 3 . | Pressure induced transformations in condensed and molecular phases of C60. | 10.1016/j.carbon.2009.10.021
Structural and thermodynamic properties of antiperovskite SbNMg3. As the experimental elastic constants are not available; hence our results were only compared with the available theoretical values. The thermodynamic properties of SbNMg3 antiperovskite are predicted using the quasi-harmonic Debye model in the whole pressure range from 0 to 30GPa and temperature range from 0 to 1200K. | The thermodynamic properties of SbNMg3 antiperovskite are predicted using the quasi-harmonic Debye model in the whole pressure range from 0 to 30GPa and temperature range from 0 to 1200K. | As the experimental elastic constants are not available; hence our results were only compared with the available theoretical values. | Structural and thermodynamic properties of antiperovskite SbNMg3. | 10.1016/j.commatsci.2008.02.006
Ab initio simulation of amorphous BC3. At temperatures of 800–1100 °C, and using acetylene, Filipozzi et al. synthesized BC3 and other compositions with lower B contents [17] and argued that B atoms in carbon-rich compound form B-B homopolar bonds based on magnetic resonance spectra of BC3 and boron carbonitrides. The formation of B-B wrong bonds was also proposed for the samples synthesized at a temperature of 1140 °C [18]. | The formation of B-B wrong bonds was also proposed for the samples synthesized at a temperature of 1140 °C [18]. | At temperatures of 800–1100 °C, and using acetylene, Filipozzi et al. synthesized BC3 and other compositions with lower B contents [17] and argued that B atoms in carbon-rich compound form B-B homopolar bonds based on magnetic resonance spectra of BC3 and boron carbonitrides. | Ab initio simulation of amorphous BC3. | 10.1016/j.commatsci.2020.109622
Investigating the elastic, mechanical, and thermal properties of polycrystalline Mo2C under high pressure and high temperature. Using the ultrasonic experimental data with this formula, it was calculated that the fracture toughness of polycrystalline β-Mo2C was 3.9 MPa m1/2 under ambient conditions. However, because the pressure-induced grain refinement was able to absorb the energy of crack propagation, the fracture toughness correspondingly increased to 5.0 MPa m1/2 as the pressure increased to 20 GPa. | However, because the pressure-induced grain refinement was able to absorb the energy of crack propagation, the fracture toughness correspondingly increased to 5.0 MPa m1/2 as the pressure increased to 20 GPa. | Using the ultrasonic experimental data with this formula, it was calculated that the fracture toughness of polycrystalline β-Mo2C was 3.9 MPa m1/2 under ambient conditions. | Investigating the elastic, mechanical, and thermal properties of polycrystalline Mo2C under high pressure and high temperature. | 10.1016/j.ceramint.2022.10.195
Bulk modulus of basic sodalite, Na8[AlSiO4]6(OH)2·2H2O, a possible zeolitic precursor in coal-fly-ash-based geopolymers. The major synthesized crystalline phases were identified as C–S–H(I) (JCPDS card # 01-0010) and basic sodalite (JCPDS card # 11-0401; see Fig. 2). The amorphous hump appearing around the d-spacing of 2~4.5Å indicates geopolymer formation [7,16,21]. | The amorphous hump appearing around the d-spacing of 2~4.5Å indicates geopolymer formation [7,16,21]. | The major synthesized crystalline phases were identified as C–S–H(I) (JCPDS card # 01-0010) and basic sodalite (JCPDS card # 11-0401; see Fig. 2). | Bulk modulus of basic sodalite, Na8[AlSiO4]6(OH)2·2H2O, a possible zeolitic precursor in coal-fly-ash-based geopolymers. | 10.1016/j.cemconres.2010.09.012
Structural and thermodynamic properties of antiperovskite SbNMg3. Figs. 3 and 4 represents the variation of the heat capacity, C V(T), and the variation of the volume expansion coefficient, α(T) as function of the temperature, respectively. These two quantities indicate a sharp increase up to ∼300K which is due to the anharmonic approximation of the Debye model used here. | These two quantities indicate a sharp increase up to ∼300K which is due to the anharmonic approximation of the Debye model used here. | Figs. 3 and 4 represents the variation of the heat capacity, C V(T), and the variation of the volume expansion coefficient, α(T) as function of the temperature, respectively. | Structural and thermodynamic properties of antiperovskite SbNMg3. | 10.1016/j.commatsci.2008.02.006
Prediction of mechanical properties of grafted kaolinite – A DFT study. Bulk (B 0), shear (G), and Young's (E) moduli were calculated from C ij using Voigt-Reuss-Hill average method (Hill, 1952). Because of anisotropy of the structure of clay minerals (especially in the c direction) and relatively weak interactions between layers (hydrogen bonds), all DFT calculations were performed including the Tkatchenko-Scheffler's approach (PBE-TS + SCS) for the description of dispersion corrections (Tkatchenko et al., 2012). | Because of anisotropy of the structure of clay minerals (especially in the c direction) and relatively weak interactions between layers (hydrogen bonds), all DFT calculations were performed including the Tkatchenko-Scheffler's approach (PBE-TS + SCS) for the description of dispersion corrections (Tkatchenko et al., 2012). | Bulk (B 0), shear (G), and Young's (E) moduli were calculated from C ij using Voigt-Reuss-Hill average method (Hill, 1952). | Prediction of mechanical properties of grafted kaolinite – A DFT study. | 10.1016/j.clay.2020.105692
Prediction of heat capacity for crystalline substances. The equation above is then reduced to the correlation between the volume and the enthalpy change for temperatures above zero Kelvin expressed as c p , Δ H ( T ) can therefore be derived by integration. From that and with the preliminary calculated V ( T ) , ε can be derived by fitting Eq. (28) to these values using ε as parameter. | From that and with the preliminary calculated V ( T ) , ε can be derived by fitting Eq. (28) to these values using ε as parameter. | The equation above is then reduced to the correlation between the volume and the enthalpy change for temperatures above zero Kelvin expressed as c p , Δ H ( T ) can therefore be derived by integration. | Prediction of heat capacity for crystalline substances. | 10.1016/j.calphad.2019.01.017
First principles study on electronic properties and mechanical stability of HfRhZ (Z = As and Sb) half Heusler alloys. From Table 5, it is seen that the calculated elastic anisotropic factor for both the studied alloys is greater than unity, which clearly indicates that these alloys are elastically anisotropic. Additionally, the directional dependent Young’s modulus (E) is plotted for both γ -HfRhAs and γ -HfRhSb alloys using ELATE [31] code and shown in Fig. 6 (a and b). | Additionally, the directional dependent Young’s modulus (E) is plotted for both γ -HfRhAs and γ -HfRhSb alloys using ELATE [31] code and shown in Fig. 6 (a and b). | From Table 5, it is seen that the calculated elastic anisotropic factor for both the studied alloys is greater than unity, which clearly indicates that these alloys are elastically anisotropic. | First principles study on electronic properties and mechanical stability of HfRhZ (Z = As and Sb) half Heusler alloys. | 10.1016/j.jcrysgro.2021.126468
Elastic, thermal and structural properties of platinum. The values of V 0, B T0, and B T ′ from the thermal pressure EOS are in very good agreement with the analysis using the Mie–Grüneisen–Debye EOS. Fig. 4 shows the thermal pressure, P th , of Pt versus the cell volume. | Fig. 4 shows the thermal pressure, P th , of Pt versus the cell volume. | The values of V 0, B T0, and B T ′ from the thermal pressure EOS are in very good agreement with the analysis using the Mie–Grüneisen–Debye EOS. | Elastic, thermal and structural properties of platinum. | 10.1016/j.jpcs.2010.12.004
Phase stability, mechanical and electronic properties of Hf-Te alloys from first-principles calculations. The formation enthalpy is one of the important quantities for evaluating the thermodynamic stability. A negative formation enthalpy always reveals that the materials are thermodynamically stable, and the reaction process is exothermic [25–29]. | A negative formation enthalpy always reveals that the materials are thermodynamically stable, and the reaction process is exothermic [25–29]. | The formation enthalpy is one of the important quantities for evaluating the thermodynamic stability. | Phase stability, mechanical and electronic properties of Hf-Te alloys from first-principles calculations. | 10.1016/j.cjph.2019.04.021
Influence of Se doping on recently synthesized NaInS2-xSex solid solutions for potential thermo-mechanical applications studied via first-principles method. We also investigated their mechanical stability, hardness and elastically anisotropic behaviour. The high-throughput density functional theory (DFT) calculations for NaInS2-xSex (x = 0, 0.5, 1.0, 1.5 and 2.0) chalcogenide compounds are done using the CAmbridge Serial Total Energy Package (CASTEP) Code [20]. | The high-throughput density functional theory (DFT) calculations for NaInS2-xSex (x = 0, 0.5, 1.0, 1.5 and 2.0) chalcogenide compounds are done using the CAmbridge Serial Total Energy Package (CASTEP) Code [20]. | We also investigated their mechanical stability, hardness and elastically anisotropic behaviour. | Influence of Se doping on recently synthesized NaInS2-xSex solid solutions for potential thermo-mechanical applications studied via first-principles method. | 10.1016/j.mtcomm.2020.101988
Structural studies of AgSbTe2 under pressure: Experimental and theoretical analyses. Furthermore, a local mixture of L11 and D4, with multiple ordering nanodomains, was observed experimentally at ambient pressure [1]. The XRD patterns of AgSbTe2 at various pressures are shown in Fig. 5 , in which diffraction lines begin to broaden gradually as the pressure increases. | The XRD patterns of AgSbTe2 at various pressures are shown in Fig. 5 , in which diffraction lines begin to broaden gradually as the pressure increases. | Furthermore, a local mixture of L11 and D4, with multiple ordering nanodomains, was observed experimentally at ambient pressure [1]. | Structural studies of AgSbTe2 under pressure: Experimental and theoretical analyses. | 10.1016/j.cap.2014.09.004
Ab initio study of the pressure dependence of mechanical and thermodynamic properties of GeB 2O4 (B = Mg, Zn and Cd) spinel crystals. Our calculated data for θD, v t, v l and the mean value of the transverse and longitudinal sound velocities are tabulated in Table 4 . From Table one can see that the value of Debye temperature is increasing with decreasing lattice constant, weight and anion atomic number, hence the maximum value of the acoustic frequency is found larger for GeMg2O4. | From Table one can see that the value of Debye temperature is increasing with decreasing lattice constant, weight and anion atomic number, hence the maximum value of the acoustic frequency is found larger for GeMg2O4. | Our calculated data for θD, v t, v l and the mean value of the transverse and longitudinal sound velocities are tabulated in Table 4 . | Ab initio study of the pressure dependence of mechanical and thermodynamic properties of GeB 2O4 (B = Mg, Zn and Cd) spinel crystals. | 10.1016/j.cocom.2022.e00705
Pressure induced transformations in condensed and molecular phases of C60. For N =5 and λ 3 = λ 2 , the bond order term b ij increases, which in turn appreciably increases the attractive part of the potential. This explains the effect of λ 3 on the binding energy of the system. | This explains the effect of λ 3 on the binding energy of the system. | For N =5 and λ 3 = λ 2 , the bond order term b ij increases, which in turn appreciably increases the attractive part of the potential. | Pressure induced transformations in condensed and molecular phases of C60. | 10.1016/j.carbon.2009.10.021
Prediction of phase change in pseudobinary transition metal aluminum nitrides by band parameters method. Further, r s, r p, and Z are Zunger's pseudopotential radii of s and p electrons and valence charge for each constituent atom. Secondly, the first term (the gap reduction term) of Eq. (1) was assumed by the following expression:S sp(M)=∣(Z/r s)1/2 M-(Z/r p)1/2 M∣ (M; A or B). | Secondly, the first term (the gap reduction term) of Eq. (1) was assumed by the following expression:S sp(M)=∣(Z/r s)1/2 M-(Z/r p)1/2 M∣ (M; A or B). | Further, r s, r p, and Z are Zunger's pseudopotential radii of s and p electrons and valence charge for each constituent atom. | Prediction of phase change in pseudobinary transition metal aluminum nitrides by band parameters method. | 10.1016/j.surfcoat.2004.07.035
Isostructural phase transition by point defect reorganization in the binary type-I clathrate Ba7.5Si45. The Bragg spots are distorted under pressure, which is mainly due to pressure-induced strain effects at the transition, but they remain mostly homogeneous and do not split. An example of diffracted intensity maps around the high symmetry Bragg peak (330) and the Bragg peak (211) are shown for different pressure values on both sides of the transition (Fig. 3 ). | An example of diffracted intensity maps around the high symmetry Bragg peak (330) and the Bragg peak (211) are shown for different pressure values on both sides of the transition (Fig. 3 ). | The Bragg spots are distorted under pressure, which is mainly due to pressure-induced strain effects at the transition, but they remain mostly homogeneous and do not split. | Isostructural phase transition by point defect reorganization in the binary type-I clathrate Ba7.5Si45. | 10.1016/j.actamat.2021.116824
Structural, elastic, thermodynamic, and electronic properties of BaHfO3: A first-principles study using GGA-PBEsol + TB-mBJ approach. They also reported that the absorption edge results from indirect transitions. The electrical characteristics and the band structure of BaHfO3 thin layers were measured by Dudek et al. [4] and Lupina et al. [6,7]. | The electrical characteristics and the band structure of BaHfO3 thin layers were measured by Dudek et al. [4] and Lupina et al. [6,7]. | They also reported that the absorption edge results from indirect transitions. | Structural, elastic, thermodynamic, and electronic properties of BaHfO3: A first-principles study using GGA-PBEsol + TB-mBJ approach. | 10.1016/j.cocom.2018.e00296
First-principles study of hydronitrogen compounds: Molecular crystalline NH4N3 and N2H5N3. The similar results in monoclinic N2H5N3 have been found in Fig. 5 such as the strong covalency of N3–N1–N4 and N2–N5, ionic bonds between N 2 N 5 H 5 + and ( N 3 - N 1 - N 4 ) - . In summary, the structural, elastic, electronic properties, formation energy and cohesive energy of orthorhombic NH4N3 and monoclinic N2H5N3 have been investigated using the first-principles density functional calculations. | In summary, the structural, elastic, electronic properties, formation energy and cohesive energy of orthorhombic NH4N3 and monoclinic N2H5N3 have been investigated using the first-principles density functional calculations. | The similar results in monoclinic N2H5N3 have been found in Fig. 5 such as the strong covalency of N3–N1–N4 and N2–N5, ionic bonds between N 2 N 5 H 5 + and ( N 3 - N 1 - N 4 ) - . | First-principles study of hydronitrogen compounds: Molecular crystalline NH4N3 and N2H5N3. | 10.1016/j.comptc.2013.03.020
Bulk modulus of basic sodalite, Na8[AlSiO4]6(OH)2·2H2O, a possible zeolitic precursor in coal-fly-ash-based geopolymers. The refinement result indicates that the basic sodalite phase takes up approximately ~70%; C–S–H(I), ~24%; hydrotalcite, ~4%; and quartz, ~1% in all crystalline phases (the results were obtained from the software MAUD [35]). Since the geopolymer formed in the current study is considered to have similar atomic structure to basic sodalite (e.g., in the form of nano-crystalline basic sodalite according to Provis et al. [12]), the weight% of the basic sodalite may be more than 70% in the sample. | Since the geopolymer formed in the current study is considered to have similar atomic structure to basic sodalite (e.g., in the form of nano-crystalline basic sodalite according to Provis et al. [12]), the weight% of the basic sodalite may be more than 70% in the sample. | The refinement result indicates that the basic sodalite phase takes up approximately ~70%; C–S–H(I), ~24%; hydrotalcite, ~4%; and quartz, ~1% in all crystalline phases (the results were obtained from the software MAUD [35]). | Bulk modulus of basic sodalite, Na8[AlSiO4]6(OH)2·2H2O, a possible zeolitic precursor in coal-fly-ash-based geopolymers. | 10.1016/j.cemconres.2010.09.012
Investigating the elastic, mechanical, and thermal properties of polycrystalline Mo2C under high pressure and high temperature. The fitting coefficients L 1 , L 2 , M 1 , and M 2 were refined by the discrepancy between the theoretically calculated and experimentally obtained P- and S-wave dates. These results show that β-Mo2C exhibited greater stiffness and resistance to shear strain. | These results show that β-Mo2C exhibited greater stiffness and resistance to shear strain. | The fitting coefficients L 1 , L 2 , M 1 , and M 2 were refined by the discrepancy between the theoretically calculated and experimentally obtained P- and S-wave dates. | Investigating the elastic, mechanical, and thermal properties of polycrystalline Mo2C under high pressure and high temperature. | 10.1016/j.ceramint.2022.10.195
Structural, electronic and optical properties of nano-structural BNC3 alloys. This large discrepancy vitiates the reliability of thermodynamic estimates for reactions involving graphite. Accordingly, we systematically repeated the calculations above for all of the alloys and reference systems using the DFT-D2 dispersion correction to PBE. | Accordingly, we systematically repeated the calculations above for all of the alloys and reference systems using the DFT-D2 dispersion correction to PBE. | This large discrepancy vitiates the reliability of thermodynamic estimates for reactions involving graphite. | Structural, electronic and optical properties of nano-structural BNC3 alloys. | 10.1016/j.carbon.2021.01.123
Prediction of mechanical properties of grafted kaolinite – A DFT study. Moreover, we also observed that the C 11/C 22 ratio changed in all modified models (< 1) comparing to kaolinite (> 1). As expected, the structures are the most readily deformed along c axis (reflected by the C 33 value). | As expected, the structures are the most readily deformed along c axis (reflected by the C 33 value). | Moreover, we also observed that the C 11/C 22 ratio changed in all modified models (< 1) comparing to kaolinite (> 1). | Prediction of mechanical properties of grafted kaolinite – A DFT study. | 10.1016/j.clay.2020.105692
High pressure study of low compressibility tetracalcium aluminum carbonate hydrates 3CaO·Al2O3·CaCO3·11H2O. Of particular interest to the constitution of modern cement paste is the formation of ettringite as a consequence of carbonate additions to cement: sulfate displaced from AFm in the course of forming hemicarboaluminate and monocarboaluminate contributes to the formation of ettringite [6,7]. The variable interlayer contents and layer thickness of monocarboaluminate at varying temperature were studied by Fischer and Kuzel [9] and are shown in Table 1 . | The variable interlayer contents and layer thickness of monocarboaluminate at varying temperature were studied by Fischer and Kuzel [9] and are shown in Table 1 . | Of particular interest to the constitution of modern cement paste is the formation of ettringite as a consequence of carbonate additions to cement: sulfate displaced from AFm in the course of forming hemicarboaluminate and monocarboaluminate contributes to the formation of ettringite [6,7]. | High pressure study of low compressibility tetracalcium aluminum carbonate hydrates 3CaO·Al2O3·CaCO3·11H2O. | 10.1016/j.cemconres.2011.08.004
Structural studies of AgSbTe2 under pressure: Experimental and theoretical analyses. Such low thermal conductivity is also required to minimize heating power in operating phase-change memory [13]. Undoubtedly, the crystal structure is key to understanding the properties of AgSbTe2. | Undoubtedly, the crystal structure is key to understanding the properties of AgSbTe2. | Such low thermal conductivity is also required to minimize heating power in operating phase-change memory [13]. | Structural studies of AgSbTe2 under pressure: Experimental and theoretical analyses. | 10.1016/j.cap.2014.09.004
Signatures of the effects of defects on the bulk moduli of crystalline solids. The other GB is asymmetric with the grain interface in one grain parallel to {252} planes and, in the other grain, parallel to {414} planes. These two GBs are described in more detail in Ref. [30] where a low GB energy of 0.13 J/m2 for the symmetric GB, a value almost as small as the energy for the Σ3 symmetric twin boundary. | These two GBs are described in more detail in Ref. [30] where a low GB energy of 0.13 J/m2 for the symmetric GB, a value almost as small as the energy for the Σ3 symmetric twin boundary. | The other GB is asymmetric with the grain interface in one grain parallel to {252} planes and, in the other grain, parallel to {414} planes. | Signatures of the effects of defects on the bulk moduli of crystalline solids. | 10.1016/j.commatsci.2021.110705
Influence of Se doping on recently synthesized NaInS2-xSex solid solutions for potential thermo-mechanical applications studied via first-principles method. Z. Sun et al. [49] defined machinability index (B/C 44) as the ratio of bulk modulus, B and shear elastic constant, C 44. Fig. 5 shows the variation of C 44 and B/C 44 with Se content in NaInS2- x Se x solid solutions. | Fig. 5 shows the variation of C 44 and B/C 44 with Se content in NaInS2- x Se x solid solutions. | Z. Sun et al. [49] defined machinability index (B/C 44) as the ratio of bulk modulus, B and shear elastic constant, C 44. | Influence of Se doping on recently synthesized NaInS2-xSex solid solutions for potential thermo-mechanical applications studied via first-principles method. | 10.1016/j.mtcomm.2020.101988
First-principles study of hydronitrogen compounds: Molecular crystalline NH4N3 and N2H5N3. The upper valence bands are mainly due to N2-2p and N4-2p states, which may cause the initial decomposition of NH4N3 [13]. The valence bands from -8.734eV to -2.862eV are mainly dominated by N5(2p)–H(1s), N1(2p)–N2(2p+2s), and N3(2p)–N4(2p+2s) states, where the hybridizations have occurred. | The valence bands from -8.734eV to -2.862eV are mainly dominated by N5(2p)–H(1s), N1(2p)–N2(2p+2s), and N3(2p)–N4(2p+2s) states, where the hybridizations have occurred. | The upper valence bands are mainly due to N2-2p and N4-2p states, which may cause the initial decomposition of NH4N3 [13]. | First-principles study of hydronitrogen compounds: Molecular crystalline NH4N3 and N2H5N3. | 10.1016/j.comptc.2013.03.020
Structural, electronic and optical properties of nano-structural BNC3 alloys. The corresponding ideal mixing Gibbs energy for a random alloy comprised of 20% B, 20% N and 60% C is only ΔGmix ∼ -24 meV/atom at room temperature. Electronic and Optical Properties: The electronic and optical characteristics of diamond, c-BN and BNC3 in the C1c1 ground state structure were systematically studied using an all-electron full potential linearized augmented plane wave approach, as implemented in the ELK code (version 4.0. | Electronic and Optical Properties: The electronic and optical characteristics of diamond, c-BN and BNC3 in the C1c1 ground state structure were systematically studied using an all-electron full potential linearized augmented plane wave approach, as implemented in the ELK code (version 4.0. | The corresponding ideal mixing Gibbs energy for a random alloy comprised of 20% B, 20% N and 60% C is only ΔGmix ∼ -24 meV/atom at room temperature. | Structural, electronic and optical properties of nano-structural BNC3 alloys. | 10.1016/j.carbon.2021.01.123
Experimental and theoretical high pressure study of calcium hydroxyaluminate phases. Peaks labelled with a star denote reflections from gibbsite and related aluminum hydroxide phases at high pressures. The study of the phase evolution of aluminum hydroxides with pressure, including phase transition, has been previously studied [55–58]. | The study of the phase evolution of aluminum hydroxides with pressure, including phase transition, has been previously studied [55–58]. | Peaks labelled with a star denote reflections from gibbsite and related aluminum hydroxide phases at high pressures. | Experimental and theoretical high pressure study of calcium hydroxyaluminate phases. | 10.1016/j.cemconres.2017.03.011
Ab initio study of the pressure dependence of mechanical and thermodynamic properties of GeB 2O4 (B = Mg, Zn and Cd) spinel crystals. (vii) Young modulus (E) results can be calculated using B and G, as: (viii) Poisson's ratio (σ) is determined as: (ix) To determine the Lame coefficients (λ & μ), following relation is used: λ = E σ / ( 1 + σ ) ( 1 - 2 σ ) and μ = E / 2 ( 1 + σ ) (11) The mechanical properties can also be calculated by single-crystal elastic constants, Cij by using the following relation: For polycrystalline materials, the isotropic shear modulus is evaluated by employing Voigt-Reuss-Hill approximations described in the literature reported in Refs. [83–85]: Young modulus (E) results can be calculated using B and G, as: Poisson's ratio (σ) is determined as: To determine the Lame coefficients (λ & μ), following relation is used: λ = E σ / ( 1 + σ ) ( 1 - 2 σ ) and μ = E / 2 ( 1 + σ ) (11) The obtained results of the above-mentioned parameters for mechanical properties along with previously reported results in literature computationally and experimentally are also tabulated in Table 2. From the table, one can see that: The obtained results of the bulk moduli from single-crystal elastic constants Cij are found in good agreement with the results obtained by fitting an optimized data into the equation of state (EOS) as reported in Table 1, endorsing the reliability of the method. | From the table, one can see that: The obtained results of the bulk moduli from single-crystal elastic constants Cij are found in good agreement with the results obtained by fitting an optimized data into the equation of state (EOS) as reported in Table 1, endorsing the reliability of the method. | (vii) Young modulus (E) results can be calculated using B and G, as: (viii) Poisson's ratio (σ) is determined as: (ix) To determine the Lame coefficients (λ & μ), following relation is used: λ = E σ / ( 1 + σ ) ( 1 - 2 σ ) and μ = E / 2 ( 1 + σ ) (11) The mechanical properties can also be calculated by single-crystal elastic constants, Cij by using the following relation: For polycrystalline materials, the isotropic shear modulus is evaluated by employing Voigt-Reuss-Hill approximations described in the literature reported in Refs. [83–85]: Young modulus (E) results can be calculated using B and G, as: Poisson's ratio (σ) is determined as: To determine the Lame coefficients (λ & μ), following relation is used: λ = E σ / ( 1 + σ ) ( 1 - 2 σ ) and μ = E / 2 ( 1 + σ ) (11) The obtained results of the above-mentioned parameters for mechanical properties along with previously reported results in literature computationally and experimentally are also tabulated in Table 2. | Ab initio study of the pressure dependence of mechanical and thermodynamic properties of GeB 2O4 (B = Mg, Zn and Cd) spinel crystals. | 10.1016/j.cocom.2022.e00705
Amorphous silicon triboride: A first principles study. So, tetrahedral configuration appears to be the dominated one for Si atoms. Perhaps, the most interesting finding is the presence of a nonnegligible amount the pentagonal pyramid-like units 〈2,2,2,0〉 around Si-atoms in the amorphous state. | Perhaps, the most interesting finding is the presence of a nonnegligible amount the pentagonal pyramid-like units 〈2,2,2,0〉 around Si-atoms in the amorphous state. | So, tetrahedral configuration appears to be the dominated one for Si atoms. | Amorphous silicon triboride: A first principles study. | 10.1016/j.jnoncrysol.2020.119995
A theoretical investigation of the stability of crystalline silicon dicarbide. The Birch fit parameters for the pyrite structure along with the least-squares fitted elastic constants are shown in Table 2 . The relaxed pyrite structure has a lattice constant of a =4.754Ågiving a density of 3.221gcm-3 with the angles Si– C ^ –Si=109.34° and C– C ^ –Si=109.60° giving a slightly distorted tetrahedral nature to the bonding around each C atom (refer to Fig. 7 ). | The relaxed pyrite structure has a lattice constant of a =4.754Ågiving a density of 3.221gcm-3 with the angles Si– C ^ –Si=109.34° and C– C ^ –Si=109.60° giving a slightly distorted tetrahedral nature to the bonding around each C atom (refer to Fig. 7 ). | The Birch fit parameters for the pyrite structure along with the least-squares fitted elastic constants are shown in Table 2 . | A theoretical investigation of the stability of crystalline silicon dicarbide. | 10.1016/j.commatsci.2011.10.040
Spherical shaped LiCo0.5Mn0.5PO4-carbon composite as high voltage cathode material for conventional and flexible Li-ion batteries. LiMnPO4 exhibits a similar crystal structure and higher energy density, redox potential than that of LiFePO4. Therefore, LiMnPO4 is a better alternative for LiFePO4. | Therefore, LiMnPO4 is a better alternative for LiFePO4. | LiMnPO4 exhibits a similar crystal structure and higher energy density, redox potential than that of LiFePO4. | Spherical shaped LiCo0.5Mn0.5PO4-carbon composite as high voltage cathode material for conventional and flexible Li-ion batteries. | 10.1016/j.carbon.2022.02.034
High pressure X-ray diffraction study of sodium oxide (Na2O): Observations of amorphization and equation of state measurements to 15.9 GPa. No new diffraction peak is observed above 15.9 GPa, except the remaining diffraction peaks of NaOH-II and the gasket, which indicates Na2O transforms from a crystalline structure to an amorphous state between 15.9 and 17.3 GPa. The transformation pressure (15.9 GPa–17.3 GPa) of Na2O is lower than that of Li2O (50 ± 5 GPa) [15], and analogous to alkali-metal sulfides, of which transformation pressures decrease with increasing cation size (Li2S (12.5 GPa) [30], Na2S (7 GPa) [31], K2S (2.7 GPa) [32], and Rb2S (∼2 GPa) [32]). | The transformation pressure (15.9 GPa–17.3 GPa) of Na2O is lower than that of Li2O (50 ± 5 GPa) [15], and analogous to alkali-metal sulfides, of which transformation pressures decrease with increasing cation size (Li2S (12.5 GPa) [30], Na2S (7 GPa) [31], K2S (2.7 GPa) [32], and Rb2S (∼2 GPa) [32]). | No new diffraction peak is observed above 15.9 GPa, except the remaining diffraction peaks of NaOH-II and the gasket, which indicates Na2O transforms from a crystalline structure to an amorphous state between 15.9 and 17.3 GPa. | High pressure X-ray diffraction study of sodium oxide (Na2O): Observations of amorphization and equation of state measurements to 15.9 GPa. | 10.1016/j.jallcom.2020.153793
Prediction of heat capacity for crystalline substances. As discussed in Section 2, α V is proportional to c V , which was expressed by Garai [16] asa is the proportionality constant. Using this equation at two different temperatures T 1 and T 2 , the relation(23) is fulfilled for pure elements (Ag, Al, Au, Ba, Co, Cr, Cu, Fe, K, Ni, Pb, Pt, Ti and V) in the temperature range between 0 K and Θ D [16]. | Using this equation at two different temperatures T 1 and T 2 , the relation(23) is fulfilled for pure elements (Ag, Al, Au, Ba, Co, Cr, Cu, Fe, K, Ni, Pb, Pt, Ti and V) in the temperature range between 0 K and Θ D [16]. | As discussed in Section 2, α V is proportional to c V , which was expressed by Garai [16] asa is the proportionality constant. | Prediction of heat capacity for crystalline substances. | 10.1016/j.calphad.2019.01.017
Prediction of phase change in pseudobinary transition metal aluminum nitrides by band parameters method. Further, they explained that the d-like charge is due to the overlap of neighboring nitrogen p states (and possibly Ti d states as well) that can have both e g and t 2g symmetry with respect to the Al site. On the other hand, Vogtenhuber-Pawelczak et al. [42] indicated the existence of p orbitals having “d symmetry” in Al from the partial densities of states of Ti3AlN4 and TiAlN2 with model structures. | On the other hand, Vogtenhuber-Pawelczak et al. [42] indicated the existence of p orbitals having “d symmetry” in Al from the partial densities of states of Ti3AlN4 and TiAlN2 with model structures. | Further, they explained that the d-like charge is due to the overlap of neighboring nitrogen p states (and possibly Ti d states as well) that can have both e g and t 2g symmetry with respect to the Al site. | Prediction of phase change in pseudobinary transition metal aluminum nitrides by band parameters method. | 10.1016/j.surfcoat.2004.07.035
Phase stability, mechanical and electronic properties of Hf-Te alloys from first-principles calculations. All the bonds can affect the stability of the phase. This work was supported by the National Natural Science Foundation of China (Grant no. 11574254), the Fundamental Research Funds for the Central Universities(Grant no. 2682019LK07. | This work was supported by the National Natural Science Foundation of China (Grant no. 11574254), the Fundamental Research Funds for the Central Universities(Grant no. 2682019LK07. | All the bonds can affect the stability of the phase. | Phase stability, mechanical and electronic properties of Hf-Te alloys from first-principles calculations. | 10.1016/j.cjph.2019.04.021
Signatures of the effects of defects on the bulk moduli of crystalline solids. The importance of α ijkl here is that it is related to the effective elastic stiffness coefficients of a volume, V, of a crystal containing a point defect as C ijkl 0 are the stiffness coefficients of the perfect crystal and all symmetry conditions apply to the subscripts. We show Eq. (4) because it has relevance to the rule of mixtures derivations presented in the next section. | We show Eq. (4) because it has relevance to the rule of mixtures derivations presented in the next section. | The importance of α ijkl here is that it is related to the effective elastic stiffness coefficients of a volume, V, of a crystal containing a point defect as C ijkl 0 are the stiffness coefficients of the perfect crystal and all symmetry conditions apply to the subscripts. | Signatures of the effects of defects on the bulk moduli of crystalline solids. | 10.1016/j.commatsci.2021.110705
Electron energy-loss spectroscopy and first-principles calculation studies on a Ni–Ti shape memory alloy. Quantifications of EELS spectra showed that the O/Ti atomic ratio was usually much less than 5.0% for those samples with thicknesses of ∼60–70nm. This means that the thickness of the Ti-oxide layer formed on the surface of the TEM samples is below 1.5nm. | This means that the thickness of the Ti-oxide layer formed on the surface of the TEM samples is below 1.5nm. | Quantifications of EELS spectra showed that the O/Ti atomic ratio was usually much less than 5.0% for those samples with thicknesses of ∼60–70nm. | Electron energy-loss spectroscopy and first-principles calculation studies on a Ni–Ti shape memory alloy. | 10.1016/j.actamat.2007.10.001
Ab initio study of the pressure dependence of mechanical and thermodynamic properties of GeB 2O4 (B = Mg, Zn and Cd) spinel crystals. Therefore, longitudinal and transverse velocity components for the title spinel compounds are predicted along the crystal directions [100], [110], and [111] by employing a relation as reported in Ref. [82]: The title spinel compounds are mechanical stable because they are fulfilling the criteria of stability as mentioned in the literature [81]: C11 characterizes stiffness of material along the principal direction [100] against compressional strain whereas C44 represents the resistance to pure shear deformation of the (100) plane along the [100] crystallographic direction. A common feature for the three considered title materials is that the stiffness against the strain along the principal crystalline direction (C11) is much higher than that against shear deformation (C44), indicating low resistance to shear deformation compared to the resistance to the compressional deformation. | A common feature for the three considered title materials is that the stiffness against the strain along the principal crystalline direction (C11) is much higher than that against shear deformation (C44), indicating low resistance to shear deformation compared to the resistance to the compressional deformation. | Therefore, longitudinal and transverse velocity components for the title spinel compounds are predicted along the crystal directions [100], [110], and [111] by employing a relation as reported in Ref. [82]: The title spinel compounds are mechanical stable because they are fulfilling the criteria of stability as mentioned in the literature [81]: C11 characterizes stiffness of material along the principal direction [100] against compressional strain whereas C44 represents the resistance to pure shear deformation of the (100) plane along the [100] crystallographic direction. | Ab initio study of the pressure dependence of mechanical and thermodynamic properties of GeB 2O4 (B = Mg, Zn and Cd) spinel crystals. | 10.1016/j.cocom.2022.e00705
First-principles study of the structural and thermodynamic properties of AsNMg3 antiperovskite. The wave functions and derivatives are made continuous at the boundary of the spheres, and there are no shape approximations imposed on either the crystalline charge density or potential. The PWs cut-off was used with the highly recommended condition R MT K max=8.5, where R MT is the average of the muffin-tin spheres and K max is the PW cut-off. | The PWs cut-off was used with the highly recommended condition R MT K max=8.5, where R MT is the average of the muffin-tin spheres and K max is the PW cut-off. | The wave functions and derivatives are made continuous at the boundary of the spheres, and there are no shape approximations imposed on either the crystalline charge density or potential. | First-principles study of the structural and thermodynamic properties of AsNMg3 antiperovskite. | 10.1016/j.physb.2008.01.047
Ab initio simulation of amorphous BC3. In order to compare the atomic arrangement of the amorphous and crystalline (Cmcm) forms of BC3, their partial pair correlation functions (PPCFs) are initially inspected and plotted in Fig. 1 . The average B-C bond distance is positioned at 1.55 Å for the crystal and 1.54 Å for the amorphous network. | The average B-C bond distance is positioned at 1.55 Å for the crystal and 1.54 Å for the amorphous network. | In order to compare the atomic arrangement of the amorphous and crystalline (Cmcm) forms of BC3, their partial pair correlation functions (PPCFs) are initially inspected and plotted in Fig. 1 . | Ab initio simulation of amorphous BC3. | 10.1016/j.commatsci.2020.109622
Influence of Se doping on recently synthesized NaInS2-xSex solid solutions for potential thermo-mechanical applications studied via first-principles method. It is found that the values of lattice parameters increase with increasing level of Se contents. Cauchy pressure and Poisson’s ratio values confirm that the NaInS1.5Se0.5 and NaInS0.5Se1.5 compounds possess significant ionic bonding whereas NaInS2-xSex (x = 0, 1.0 and 2.0) compounds have mixed (ionic and covalent) bonding character. | Cauchy pressure and Poisson’s ratio values confirm that the NaInS1.5Se0.5 and NaInS0.5Se1.5 compounds possess significant ionic bonding whereas NaInS2-xSex (x = 0, 1.0 and 2.0) compounds have mixed (ionic and covalent) bonding character. | It is found that the values of lattice parameters increase with increasing level of Se contents. | Influence of Se doping on recently synthesized NaInS2-xSex solid solutions for potential thermo-mechanical applications studied via first-principles method. | 10.1016/j.mtcomm.2020.101988
Mechanical properties of an Al91–Mn6–Nd3 nanostructured alloy. Zeng and Chiu [47] explained that this difference arises from the influence of the tip indenter defects. According to these authors, over the first 20–50 data points of the sharp loading curve the indentation can be modeled assuming a spherical indenter. | According to these authors, over the first 20–50 data points of the sharp loading curve the indentation can be modeled assuming a spherical indenter. | Zeng and Chiu [47] explained that this difference arises from the influence of the tip indenter defects. | Mechanical properties of an Al91–Mn6–Nd3 nanostructured alloy. | 10.1016/j.msea.2011.06.003
Amorphous silicon triboride: A first principles study. In the amorphous state, B atoms structure largely in the 〈2,2,2,0〉 type of configuration with a fraction of 59% as well. Additionally, an incomplete pentagonal pyramid-like unit having 〈2,3,0,0〉 (19%) index appear in the amorphous phase. | Additionally, an incomplete pentagonal pyramid-like unit having 〈2,3,0,0〉 (19%) index appear in the amorphous phase. | In the amorphous state, B atoms structure largely in the 〈2,2,2,0〉 type of configuration with a fraction of 59% as well. | Amorphous silicon triboride: A first principles study. | 10.1016/j.jnoncrysol.2020.119995
Orthorhombic C14 carbon: A novel superhard sp 3 carbon allotrope. The B/G ratio of C14 carbon is 0.86, which are close to that of diamond (0.83), indicating that C14 carbon is a brittle material [40]. Using the hardness model by Chen et al. [33], we obtained a Vickers's hardness of 84.3 GPa. | Using the hardness model by Chen et al. [33], we obtained a Vickers's hardness of 84.3 GPa. | The B/G ratio of C14 carbon is 0.86, which are close to that of diamond (0.83), indicating that C14 carbon is a brittle material [40]. | Orthorhombic C14 carbon: A novel superhard sp 3 carbon allotrope. | 10.1016/j.carbon.2019.09.049
A Gupta potential for magnesium in hcp phase. Here we used General Utility Lattice Program (GULP) [22] to fit the potential parameters. The experimental lattice constants (a, c), cohesive energy (EC ), elastic constants (Cij ) for the hcp solid of Mg [23,24] were adopted as input. | The experimental lattice constants (a, c), cohesive energy (EC ), elastic constants (Cij ) for the hcp solid of Mg [23,24] were adopted as input. | Here we used General Utility Lattice Program (GULP) [22] to fit the potential parameters. | A Gupta potential for magnesium in hcp phase. | 10.1016/j.commatsci.2014.11.023
Structural, electronic and optical properties of nano-structural BNC3 alloys. The resulting crystalline system exhibits much smaller deviations from cubic structure than its BNC6 or BNC2 counterparts. It is also of interest to establish whether the TBB-based BNC3 structure exhibits any unique hardness and/or compressibility characteristics. | It is also of interest to establish whether the TBB-based BNC3 structure exhibits any unique hardness and/or compressibility characteristics. | The resulting crystalline system exhibits much smaller deviations from cubic structure than its BNC6 or BNC2 counterparts. | Structural, electronic and optical properties of nano-structural BNC3 alloys. | 10.1016/j.carbon.2021.01.123
Experimental and theoretical high pressure study of calcium hydroxyaluminate phases. As shown in Fig. 11 , the mutual orientation of coordination polyhedral in stoichiometric and iron-doped katoites remains roughly the same, in agreement with diffraction data. The increase in attraction between Al/Fe octahedron is accompanied by the weakening of CaO bonds, with somewhat larger mean CaO distances (by 0.02Å) and a slightly lower mean Ca coordination number. | The increase in attraction between Al/Fe octahedron is accompanied by the weakening of CaO bonds, with somewhat larger mean CaO distances (by 0.02Å) and a slightly lower mean Ca coordination number. | As shown in Fig. 11 , the mutual orientation of coordination polyhedral in stoichiometric and iron-doped katoites remains roughly the same, in agreement with diffraction data. | Experimental and theoretical high pressure study of calcium hydroxyaluminate phases. | 10.1016/j.cemconres.2017.03.011
Investigating the elastic, mechanical, and thermal properties of polycrystalline Mo2C under high pressure and high temperature. This enhanced the covalency of the Mo–C and Mo–Mo bonds, which was accompanied by an increase in hardness from 14.9 GPa to 18.9 GPa. Mo-d electronic states contributed to the DOS in the energy range of -2.5eV–2.5eV (near the Fermi level), showing localization. | Mo-d electronic states contributed to the DOS in the energy range of -2.5eV–2.5eV (near the Fermi level), showing localization. | This enhanced the covalency of the Mo–C and Mo–Mo bonds, which was accompanied by an increase in hardness from 14.9 GPa to 18.9 GPa. | Investigating the elastic, mechanical, and thermal properties of polycrystalline Mo2C under high pressure and high temperature. | 10.1016/j.ceramint.2022.10.195
Prediction of heat capacity for crystalline substances. The heat capacity of silver was calculated five times based on the refined parameters, but in each calculation one parameter was changed by 10% ( V 0 , B 0 and α V Θ D ) or - 10% (m and Θ D ). The difference of heat capacity between each changed parameter set and the original one is shown in Fig. 10 a. It was found that the parameters V 0 , B 0 and α V Θ D are most crucial resulting in a 2–5% increased c p value at T = 1500 K . | The difference of heat capacity between each changed parameter set and the original one is shown in Fig. 10 a. It was found that the parameters V 0 , B 0 and α V Θ D are most crucial resulting in a 2–5% increased c p value at T = 1500 K . | The heat capacity of silver was calculated five times based on the refined parameters, but in each calculation one parameter was changed by 10% ( V 0 , B 0 and α V Θ D ) or - 10% (m and Θ D ). | Prediction of heat capacity for crystalline substances. | 10.1016/j.calphad.2019.01.017
Signatures of the effects of defects on the bulk moduli of crystalline solids. The early work of Ackland [12] examined the effects of self-interstitials and vacancies on the elastic moduli via a molecular statics method to compute the diaelastic polarizability in models with periodic boundary conditions using an N-body potential for Cu and for various model sizes up to 2048 atoms. He found that α was negative for vacancies for all model sizes down to 256 atoms, but for interstitials, was positive for large models and negative for smaller models, which he correctly attributed to interaction between interstitials in his small periodic models. | He found that α was negative for vacancies for all model sizes down to 256 atoms, but for interstitials, was positive for large models and negative for smaller models, which he correctly attributed to interaction between interstitials in his small periodic models. | The early work of Ackland [12] examined the effects of self-interstitials and vacancies on the elastic moduli via a molecular statics method to compute the diaelastic polarizability in models with periodic boundary conditions using an N-body potential for Cu and for various model sizes up to 2048 atoms. | Signatures of the effects of defects on the bulk moduli of crystalline solids. | 10.1016/j.commatsci.2021.110705
Photoluminescence and phase transition in Er2O3 under high pressure. Silicon oil was adopted as a PTM. As seen in Fig. 6 , no apparent discontinuity, disappearance, or splitting was observed in the luminescence spectra profile below 6.4 GPa for submicron Er2O3, indicating that the structure remained stable up to this pressure, which is consistent with our XRD results. | As seen in Fig. 6 , no apparent discontinuity, disappearance, or splitting was observed in the luminescence spectra profile below 6.4 GPa for submicron Er2O3, indicating that the structure remained stable up to this pressure, which is consistent with our XRD results. | Silicon oil was adopted as a PTM. | Photoluminescence and phase transition in Er2O3 under high pressure. | 10.1016/j.jallcom.2017.07.219
First principles study on electronic properties and mechanical stability of HfRhZ (Z = As and Sb) half Heusler alloys. The calculations are performed with the WIEN2k code based on the Density Functional Theory (DFT) using the Full Potential Linearized Augmented Plane Wave (FP-LAPW) method [9–11]. For calculating the equilibrium lattice constant and various structural properties, Local Density Approximation (LDA) and Perdew-Berke-Ernzerhof (PBE) developed Generalized Gradient Approximation (GGA) are used [12,13]. | For calculating the equilibrium lattice constant and various structural properties, Local Density Approximation (LDA) and Perdew-Berke-Ernzerhof (PBE) developed Generalized Gradient Approximation (GGA) are used [12,13]. | The calculations are performed with the WIEN2k code based on the Density Functional Theory (DFT) using the Full Potential Linearized Augmented Plane Wave (FP-LAPW) method [9–11]. | First principles study on electronic properties and mechanical stability of HfRhZ (Z = As and Sb) half Heusler alloys. | 10.1016/j.jcrysgro.2021.126468
A theoretical investigation of the stability of crystalline silicon dicarbide. The relaxed pyrite structure has a lattice constant of a =4.754Ågiving a density of 3.221gcm-3 with the angles Si– C ^ –Si=109.34° and C– C ^ –Si=109.60° giving a slightly distorted tetrahedral nature to the bonding around each C atom (refer to Fig. 7 ). Through each Si atom, the opposing Si–C bonds form three straight C–Si–C segments which are not fully orthogonal to each other but either form an angle of 87.91° or the complimentary angle of 92.09°, giving a distorted octahedral character to the symmetry. | Through each Si atom, the opposing Si–C bonds form three straight C–Si–C segments which are not fully orthogonal to each other but either form an angle of 87.91° or the complimentary angle of 92.09°, giving a distorted octahedral character to the symmetry. | The relaxed pyrite structure has a lattice constant of a =4.754Ågiving a density of 3.221gcm-3 with the angles Si– C ^ –Si=109.34° and C– C ^ –Si=109.60° giving a slightly distorted tetrahedral nature to the bonding around each C atom (refer to Fig. 7 ). | A theoretical investigation of the stability of crystalline silicon dicarbide. | 10.1016/j.commatsci.2011.10.040
Elastic, thermal and structural properties of platinum. The dependence of the volume on the Debye temperature and the Grüneisen parameter is described by the following equations:γ 0 is the Grüneisen parameter at zero pressure, and q is a dimensionless parameter. As the measured Debye temperature θ 0 was around 240K [35], this value was fixed in our calculations. | As the measured Debye temperature θ 0 was around 240K [35], this value was fixed in our calculations. | The dependence of the volume on the Debye temperature and the Grüneisen parameter is described by the following equations:γ 0 is the Grüneisen parameter at zero pressure, and q is a dimensionless parameter. | Elastic, thermal and structural properties of platinum. | 10.1016/j.jpcs.2010.12.004
First-principles study of the structural and thermodynamic properties of AsNMg3 antiperovskite. To obtain the elastic constants of these compounds we have used a numerical first-principles calculation by computing the components of the stress tensor ε for small strains, using the method developed recently by Charpin and integrated it in the WIEN2K code [11]. The results are summarized in Table 1 , together with some theoretical results and the available experimental data. | The results are summarized in Table 1 , together with some theoretical results and the available experimental data. | To obtain the elastic constants of these compounds we have used a numerical first-principles calculation by computing the components of the stress tensor ε for small strains, using the method developed recently by Charpin and integrated it in the WIEN2K code [11]. | First-principles study of the structural and thermodynamic properties of AsNMg3 antiperovskite. | 10.1016/j.physb.2008.01.047
First-principles calculations of the effect of Ge content on the electronic, mechanical and acoustic properties of Li17Si4-xGex. This indicates that Li17Si4-xGex have anisotropic electrical conductivity. Fig. 4 presents the partial electronic density of state (DOS) of every atom of Li17Si4-xGex. | Fig. 4 presents the partial electronic density of state (DOS) of every atom of Li17Si4-xGex. | This indicates that Li17Si4-xGex have anisotropic electrical conductivity. | First-principles calculations of the effect of Ge content on the electronic, mechanical and acoustic properties of Li17Si4-xGex. | 10.1016/j.cap.2019.03.014
Ab initio study of the pressure dependence of mechanical and thermodynamic properties of GeB 2O4 (B = Mg, Zn and Cd) spinel crystals. (v) The mechanical properties can also be calculated by single-crystal elastic constants, Cij by using the following relation: (vi) For polycrystalline materials, the isotropic shear modulus is evaluated by employing Voigt-Reuss-Hill approximations described in the literature reported in Refs. [83–85]: V and GR symbolize shear moduli respectively by Voigt and Reuss approximations where GH represents Hill's shear modulus determined by taking the arithmetic mean of Shear modulus calculated by Voigt and Reuss approach. (vii) Young modulus (E) results can be calculated using B and G, as: (viii) Poisson's ratio (σ) is determined as: (ix) To determine the Lame coefficients (λ & μ), following relation is used: λ = E σ / ( 1 + σ ) ( 1 - 2 σ ) and μ = E / 2 ( 1 + σ ) (11) The mechanical properties can also be calculated by single-crystal elastic constants, Cij by using the following relation: For polycrystalline materials, the isotropic shear modulus is evaluated by employing Voigt-Reuss-Hill approximations described in the literature reported in Refs. [83–85]: Young modulus (E) results can be calculated using B and G, as: Poisson's ratio (σ) is determined as: To determine the Lame coefficients (λ & μ), following relation is used: λ = E σ / ( 1 + σ ) ( 1 - 2 σ ) and μ = E / 2 ( 1 + σ ) (11) The obtained results of the above-mentioned parameters for mechanical properties along with previously reported results in literature computationally and experimentally are also tabulated in Table 2. | (vii) Young modulus (E) results can be calculated using B and G, as: (viii) Poisson's ratio (σ) is determined as: (ix) To determine the Lame coefficients (λ & μ), following relation is used: λ = E σ / ( 1 + σ ) ( 1 - 2 σ ) and μ = E / 2 ( 1 + σ ) (11) The mechanical properties can also be calculated by single-crystal elastic constants, Cij by using the following relation: For polycrystalline materials, the isotropic shear modulus is evaluated by employing Voigt-Reuss-Hill approximations described in the literature reported in Refs. [83–85]: Young modulus (E) results can be calculated using B and G, as: Poisson's ratio (σ) is determined as: To determine the Lame coefficients (λ & μ), following relation is used: λ = E σ / ( 1 + σ ) ( 1 - 2 σ ) and μ = E / 2 ( 1 + σ ) (11) The obtained results of the above-mentioned parameters for mechanical properties along with previously reported results in literature computationally and experimentally are also tabulated in Table 2. | (v) The mechanical properties can also be calculated by single-crystal elastic constants, Cij by using the following relation: (vi) For polycrystalline materials, the isotropic shear modulus is evaluated by employing Voigt-Reuss-Hill approximations described in the literature reported in Refs. [83–85]: V and GR symbolize shear moduli respectively by Voigt and Reuss approximations where GH represents Hill's shear modulus determined by taking the arithmetic mean of Shear modulus calculated by Voigt and Reuss approach. | Ab initio study of the pressure dependence of mechanical and thermodynamic properties of GeB 2O4 (B = Mg, Zn and Cd) spinel crystals. | 10.1016/j.cocom.2022.e00705
Structural studies of AgSbTe2 under pressure: Experimental and theoretical analyses. Our results for D4 and L11 are in good agreement with previous reports [16,17]. Moreover, we clearly demonstrated that the ordered NaCl structure cannot be a possible candidate for the ground-state structure of AgSbTe2. | Moreover, we clearly demonstrated that the ordered NaCl structure cannot be a possible candidate for the ground-state structure of AgSbTe2. | Our results for D4 and L11 are in good agreement with previous reports [16,17]. | Structural studies of AgSbTe2 under pressure: Experimental and theoretical analyses. | 10.1016/j.cap.2014.09.004
Elastic and electronic properties of Pbca-BN: First-principles calculations. The DOS at energy region from 5 to 17.5eV is contributed mainly from the B 2p orbitals. One can see from partial DOS that, there is a strong hybrid between B 2p and N 2p orbitals, which result in the strong covalent B-N bonding. | One can see from partial DOS that, there is a strong hybrid between B 2p and N 2p orbitals, which result in the strong covalent B-N bonding. | The DOS at energy region from 5 to 17.5eV is contributed mainly from the B 2p orbitals. | Elastic and electronic properties of Pbca-BN: First-principles calculations. | 10.1016/j.commatsci.2013.12.045
First-principles study of hydronitrogen compounds: Molecular crystalline NH4N3 and N2H5N3. In summary, the structural, elastic, electronic properties, formation energy and cohesive energy of orthorhombic NH4N3 and monoclinic N2H5N3 have been investigated using the first-principles density functional calculations. The calculated results show that the reactions from pure elements to two compounds are favorable and two compounds are stable at 0K and 0GPa. | The calculated results show that the reactions from pure elements to two compounds are favorable and two compounds are stable at 0K and 0GPa. | In summary, the structural, elastic, electronic properties, formation energy and cohesive energy of orthorhombic NH4N3 and monoclinic N2H5N3 have been investigated using the first-principles density functional calculations. | First-principles study of hydronitrogen compounds: Molecular crystalline NH4N3 and N2H5N3. | 10.1016/j.comptc.2013.03.020
High pressure X-ray diffraction study of sodium oxide (Na2O): Observations of amorphization and equation of state measurements to 15.9 GPa. There is a hysteresis in this reversible phase transition. The diffraction peaks of NaOH-I structure start to appear at 0.9 GPa during decompression. | The diffraction peaks of NaOH-I structure start to appear at 0.9 GPa during decompression. | There is a hysteresis in this reversible phase transition. | High pressure X-ray diffraction study of sodium oxide (Na2O): Observations of amorphization and equation of state measurements to 15.9 GPa. | 10.1016/j.jallcom.2020.153793
Behavior of copper under high pressure: Experimental and theoretical analyses. XRD data obtained at 0.0 GPa were fitted using the results reported in the literature [31]. Fig. S2~S6 shows XRD results of both the heat-treated polycrystalline copper and the heat-untreated 100 oriented single crystalline copper attached on the slide glass. | Fig. S2~S6 shows XRD results of both the heat-treated polycrystalline copper and the heat-untreated 100 oriented single crystalline copper attached on the slide glass. | XRD data obtained at 0.0 GPa were fitted using the results reported in the literature [31]. | Behavior of copper under high pressure: Experimental and theoretical analyses. | 10.1016/j.cap.2021.08.006
Influence of Se doping on recently synthesized NaInS2-xSex solid solutions for potential thermo-mechanical applications studied via first-principles method. The values of C 11 and C 33 are much higher than that of C 44. This indicates that the linear elastic deformation is much harder along [100] and [001] directions than the shear deformations in the (100) plane with a stress in the [010] direction. | This indicates that the linear elastic deformation is much harder along [100] and [001] directions than the shear deformations in the (100) plane with a stress in the [010] direction. | The values of C 11 and C 33 are much higher than that of C 44. | Influence of Se doping on recently synthesized NaInS2-xSex solid solutions for potential thermo-mechanical applications studied via first-principles method. | 10.1016/j.mtcomm.2020.101988
First-principles calculations of the effect of Ge content on the electronic, mechanical and acoustic properties of Li17Si4-xGex. In addition, it is noted that the band is less dispersive along L-G and G-X directions, while the band is relatively non-dispersive along W-L, X-W and W-K directions. This indicates that Li17Si4-xGex have anisotropic electrical conductivity. | This indicates that Li17Si4-xGex have anisotropic electrical conductivity. | In addition, it is noted that the band is less dispersive along L-G and G-X directions, while the band is relatively non-dispersive along W-L, X-W and W-K directions. | First-principles calculations of the effect of Ge content on the electronic, mechanical and acoustic properties of Li17Si4-xGex. | 10.1016/j.cap.2019.03.014
Tensile behavior of Al1− x Mo x crystalline and amorphous thin films. This strain measurement approach offers sufficient resolution (∼30 and 50με in the longitudinal and transverse directions, respectively) to measure small elastic strains. All tensile experiments were conducted at a constant strain rate of ∼10-5 s-1. | All tensile experiments were conducted at a constant strain rate of ∼10-5 s-1. | This strain measurement approach offers sufficient resolution (∼30 and 50με in the longitudinal and transverse directions, respectively) to measure small elastic strains. | Tensile behavior of Al1− x Mo x crystalline and amorphous thin films. | 10.1016/j.actamat.2012.11.020
First-principles calculations of the effect of Ge content on the electronic, mechanical and acoustic properties of Li17Si4-xGex. Ge-4p electrons are mainly contributed to the DOS at the Fermi level, while Ge-s states of Ge4Li17 gradually increase above the Fermi level. In Fig. 4(c), the DOS of Si-s/Si-p states have little difference for Li17Si4-xGex. | In Fig. 4(c), the DOS of Si-s/Si-p states have little difference for Li17Si4-xGex. | Ge-4p electrons are mainly contributed to the DOS at the Fermi level, while Ge-s states of Ge4Li17 gradually increase above the Fermi level. | First-principles calculations of the effect of Ge content on the electronic, mechanical and acoustic properties of Li17Si4-xGex. | 10.1016/j.cap.2019.03.014
First-principles investigations on Pb–Ba intermetallic compounds. Such correlations between formation enthalpy of solids and their melting temperatures have been observed experimentally in many binary systems [18,19]. In the considered Pb–Ba system, BaPb has the most negative formation enthalpy while BaPb3 possesses the most relatively positive one than the other Pb–Ba compounds. | In the considered Pb–Ba system, BaPb has the most negative formation enthalpy while BaPb3 possesses the most relatively positive one than the other Pb–Ba compounds. | Such correlations between formation enthalpy of solids and their melting temperatures have been observed experimentally in many binary systems [18,19]. | First-principles investigations on Pb–Ba intermetallic compounds. | 10.1016/j.commatsci.2014.05.067
First-principles calculations of the effect of Ge content on the electronic, mechanical and acoustic properties of Li17Si4-xGex. From Fig. 4(d), we can note that the DOS of Li-s states of Ge4Li17 has the largest contribution at about -2.5 eV, while the DOS of Li-s states of Li17Si4 has the largest contribution in the energy range of 1 eV–3.8 eV. In this paper, density functional calculations are employed to investigate the electronic, mechanical and acoustic properties of Li17Si4-xGex. | In this paper, density functional calculations are employed to investigate the electronic, mechanical and acoustic properties of Li17Si4-xGex. | From Fig. 4(d), we can note that the DOS of Li-s states of Ge4Li17 has the largest contribution at about -2.5 eV, while the DOS of Li-s states of Li17Si4 has the largest contribution in the energy range of 1 eV–3.8 eV. | First-principles calculations of the effect of Ge content on the electronic, mechanical and acoustic properties of Li17Si4-xGex. | 10.1016/j.cap.2019.03.014
Structural, electronic and optical properties of nano-structural BNC3 alloys. The computational setting were then significantly “tightened” to ensure highly converged electronic densities and potentials, and high-quality electronic band structure. Specifically, for the 10-atom unit cells we used RKmax = 10, doubled the default grid points within the muffin-tin (MT) regions, increased the number of initial empty states to 30, and used (typically) 24 × 24 × 24 reciprocal space grids yielding 7000–14,000 irreducible k-points. | Specifically, for the 10-atom unit cells we used RKmax = 10, doubled the default grid points within the muffin-tin (MT) regions, increased the number of initial empty states to 30, and used (typically) 24 × 24 × 24 reciprocal space grids yielding 7000–14,000 irreducible k-points. | The computational setting were then significantly “tightened” to ensure highly converged electronic densities and potentials, and high-quality electronic band structure. | Structural, electronic and optical properties of nano-structural BNC3 alloys. | 10.1016/j.carbon.2021.01.123
Elastic and electronic properties of M585 carbon under pressure. The electronic energy band structure of M585 shows that it is an indirect semiconductor and its band gap is 4.206 eV at 0 GPa, which is in good agreement with previous calculated result (4.212 eV) [21]. The band gap at 100 GPa is 4.712 eV, increasing approximately 12.0% compared with 0 GPa. | The band gap at 100 GPa is 4.712 eV, increasing approximately 12.0% compared with 0 GPa. | The electronic energy band structure of M585 shows that it is an indirect semiconductor and its band gap is 4.206 eV at 0 GPa, which is in good agreement with previous calculated result (4.212 eV) [21]. | Elastic and electronic properties of M585 carbon under pressure. | 10.1016/j.cjph.2016.05.001
Phase transition and high-pressure behavior of ulexite, a potential aggregate in radiation-shielding concretes. As a matter of fact, borates can act as neutron-shielding materials, due to the isotope 10B (which accounts for about 20% of natural boron) high cross section for thermal neutrons (~3840 barns) [12,13], leading to the reaction: Therefore, enhanced neutron radiation shielding capacity of protective structures can be achieved using cement-based composites with boron-containing aggregates (e.g., [14]). The use of borates, alongside with other minerals as aggregates in concretes, was also reported in order to attenuate γ-radiation [15–18]. | The use of borates, alongside with other minerals as aggregates in concretes, was also reported in order to attenuate γ-radiation [15–18]. | As a matter of fact, borates can act as neutron-shielding materials, due to the isotope 10B (which accounts for about 20% of natural boron) high cross section for thermal neutrons (~3840 barns) [12,13], leading to the reaction: Therefore, enhanced neutron radiation shielding capacity of protective structures can be achieved using cement-based composites with boron-containing aggregates (e.g., [14]). | Phase transition and high-pressure behavior of ulexite, a potential aggregate in radiation-shielding concretes. | 10.1016/j.conbuildmat.2021.123188
Structure and elastic property of nanosized complex oxide particles in ferritic/martensitic alloy: An electron energy-loss spectroscopy study. The splitting of Ti L 2,3 edges is attributed to the ligand field induced by six oxygen atoms surrounding the titanium atoms in octahedral symmetry, and the two peaks in Ti L 2 and L 3 edges are referred to as t 2g and e g due to the orbital symmetry in Y2Ti2O7. The O K fine structure of Y2.15Ti1.95O7 resembles that of titanium dioxide [20], where the titanium atom is octahedrally coordinated to the six oxygen atoms. | The O K fine structure of Y2.15Ti1.95O7 resembles that of titanium dioxide [20], where the titanium atom is octahedrally coordinated to the six oxygen atoms. | The splitting of Ti L 2,3 edges is attributed to the ligand field induced by six oxygen atoms surrounding the titanium atoms in octahedral symmetry, and the two peaks in Ti L 2 and L 3 edges are referred to as t 2g and e g due to the orbital symmetry in Y2Ti2O7. | Structure and elastic property of nanosized complex oxide particles in ferritic/martensitic alloy: An electron energy-loss spectroscopy study. | 10.1016/j.jnucmat.2011.06.023
Normal and anomalous self-healing mechanism of crystalline calcium silicate hydrates. For both tobermorite crystals, peak positions based on orthorhombic unit cell with I2mm space group show excellent agreement with those reported by Bonaccorsi et al. [17]. For the crystal structure analysis of anomalous tobermorite 11 Å, diffraction peak positions of (002), (004), (011), (101), (015), (110), (112), (017), (022), (024), (107), (019), (0010), (123), (118), (125), (200), (130) and (217) were used to calculate the orthorhombic unit cell volume of tobermorite 11 Å [17]. | For the crystal structure analysis of anomalous tobermorite 11 Å, diffraction peak positions of (002), (004), (011), (101), (015), (110), (112), (017), (022), (024), (107), (019), (0010), (123), (118), (125), (200), (130) and (217) were used to calculate the orthorhombic unit cell volume of tobermorite 11 Å [17]. | For both tobermorite crystals, peak positions based on orthorhombic unit cell with I2mm space group show excellent agreement with those reported by Bonaccorsi et al. [17]. | Normal and anomalous self-healing mechanism of crystalline calcium silicate hydrates. | 10.1016/j.cemconres.2021.106356
Prediction of mechanical properties of grafted kaolinite – A DFT study. The mechanical properties (elastic constants and moduli) were calculated for following models: i) pure kaolinite-Kaol; ii) kaolinite intercalated with two methanol molecules in the computational cell-K-INT with a summary formula Al4Si4O10(OH)8(CH3OH)2; iii) kaolinite grafted with one methoxy group-K-MTX. In this model, one surface OH group was substituted by one methoxy group (Al4Si4O10(OH)7(CH3O)); iv) kaolinite intercalated with one methanol molecule and with one grafted methoxy group-K-MIX; and v) K-MIXW model, containing one additional water molecule in the computational cell of the K-MIX model. | In this model, one surface OH group was substituted by one methoxy group (Al4Si4O10(OH)7(CH3O)); iv) kaolinite intercalated with one methanol molecule and with one grafted methoxy group-K-MIX; and v) K-MIXW model, containing one additional water molecule in the computational cell of the K-MIX model. | The mechanical properties (elastic constants and moduli) were calculated for following models: i) pure kaolinite-Kaol; ii) kaolinite intercalated with two methanol molecules in the computational cell-K-INT with a summary formula Al4Si4O10(OH)8(CH3OH)2; iii) kaolinite grafted with one methoxy group-K-MTX. | Prediction of mechanical properties of grafted kaolinite – A DFT study. | 10.1016/j.clay.2020.105692
Prediction of heat capacity for crystalline substances. Here, the predicted Debye temperature of 474 K, for the experimental FeSi, is much closer to the calorimetric one of 515 K than the Debye temperature predicted for the ab-initio based FeSi, which is 617 K. Similar results were obtained for β-FeSi, where E s is between 35 and 39.6 kJ/g. | Similar results were obtained for β-FeSi, where E s is between 35 and 39.6 kJ/g. | Here, the predicted Debye temperature of 474 K, for the experimental FeSi, is much closer to the calorimetric one of 515 K than the Debye temperature predicted for the ab-initio based FeSi, which is 617 K. | Prediction of heat capacity for crystalline substances. | 10.1016/j.calphad.2019.01.017
Influence of Se doping on recently synthesized NaInS2-xSex solid solutions for potential thermo-mechanical applications studied via first-principles method. Here, only the anisotropic 2D and 3D diagrams of NaInS2 compound are shown in Fig. 7 as the representative plot. When the plot yields spherical/circular shape, a perfectly isotropic behavior in 3D/2D is identified. | When the plot yields spherical/circular shape, a perfectly isotropic behavior in 3D/2D is identified. | Here, only the anisotropic 2D and 3D diagrams of NaInS2 compound are shown in Fig. 7 as the representative plot. | Influence of Se doping on recently synthesized NaInS2-xSex solid solutions for potential thermo-mechanical applications studied via first-principles method. | 10.1016/j.mtcomm.2020.101988
First-principles investigations on Pb–Ba intermetallic compounds. However, the elastic constants of BaPb3 still satisfies the mechanical stability criteria with C 11 =66.70>¦C 12¦=26.13, (C 11 + C 12)C 33 -2C 13 2 =5882.35>0, (C 11 - C 12)C 44 -2C 14 2 =865.26>0. As for the three orthorhombic crystals (Ba3Pb5, BaPb and Ba2Pb), the elastic constants are consistent with the restrictions to the orthorhombic crystal. | As for the three orthorhombic crystals (Ba3Pb5, BaPb and Ba2Pb), the elastic constants are consistent with the restrictions to the orthorhombic crystal. | However, the elastic constants of BaPb3 still satisfies the mechanical stability criteria with C 11 =66.70>¦C 12¦=26.13, (C 11 + C 12)C 33 -2C 13 2 =5882.35>0, (C 11 - C 12)C 44 -2C 14 2 =865.26>0. | First-principles investigations on Pb–Ba intermetallic compounds. | 10.1016/j.commatsci.2014.05.067
Ab initio simulation of amorphous BC3. To offer more information about the microstructure of the amorphous network, we provide the result of the chemical environment analysis in Table 2 . The crystal is made of only two type motifs: B-C3 and C-BC2. | The crystal is made of only two type motifs: B-C3 and C-BC2. | To offer more information about the microstructure of the amorphous network, we provide the result of the chemical environment analysis in Table 2 . | Ab initio simulation of amorphous BC3. | 10.1016/j.commatsci.2020.109622
A theoretical investigation of the stability of crystalline silicon dicarbide. We find a local minimum in the energy for the fluorite structure and an equilibrium structure corresponding to a global minimum at x =0.417 with an energy difference between these two structures of 3.28eV per formula unit. However, an analysis of the fluorite structure shows it to be dynamically unstable: the phonon dispersion spectra in Fig. 5 indicates the presence of soft modes. | However, an analysis of the fluorite structure shows it to be dynamically unstable: the phonon dispersion spectra in Fig. 5 indicates the presence of soft modes. | We find a local minimum in the energy for the fluorite structure and an equilibrium structure corresponding to a global minimum at x =0.417 with an energy difference between these two structures of 3.28eV per formula unit. | A theoretical investigation of the stability of crystalline silicon dicarbide. | 10.1016/j.commatsci.2011.10.040
Structural and thermodynamic properties of antiperovskite SbNMg3. To address this interest, in this paper, we concentrate on the structural and thermodynamic properties at high pressures and temperatures, by using first-principle calculations combined with the quasi-harmonic Debye model. This paper is organized as follows; computational methodolgy is briefly described in Section 2. | This paper is organized as follows; computational methodolgy is briefly described in Section 2. | To address this interest, in this paper, we concentrate on the structural and thermodynamic properties at high pressures and temperatures, by using first-principle calculations combined with the quasi-harmonic Debye model. | Structural and thermodynamic properties of antiperovskite SbNMg3. | 10.1016/j.commatsci.2008.02.006
Elastic, thermal and structural properties of platinum. A plane-wave cut-off of 500eV was used in the static calculations. For the Brillouin zone sampling, we used a 12×12×12 Monkhorst-Pack mesh in a primitive unit cell, which provided the convergence of the total energy to within 1meV/atom. | For the Brillouin zone sampling, we used a 12×12×12 Monkhorst-Pack mesh in a primitive unit cell, which provided the convergence of the total energy to within 1meV/atom. | A plane-wave cut-off of 500eV was used in the static calculations. | Elastic, thermal and structural properties of platinum. | 10.1016/j.jpcs.2010.12.004
Modification of poly(ethylene glycol) on the microstructure and mechanical properties of calcium silicate hydrates. Generally, the notation of Qn is utilized to describe the linkage information of the silicate tetrahedra, and n denotes the number of other tetrahedral units that are connected to the objective silicate. According to the previous 29Si MAS NMR investigations, the peaks located at a chemical shifts of approximately -76 ppm and -82 ppm in the C-S-H sample are assigned to Q1 and Q2, respectively [72–75]. | According to the previous 29Si MAS NMR investigations, the peaks located at a chemical shifts of approximately -76 ppm and -82 ppm in the C-S-H sample are assigned to Q1 and Q2, respectively [72–75]. | Generally, the notation of Qn is utilized to describe the linkage information of the silicate tetrahedra, and n denotes the number of other tetrahedral units that are connected to the objective silicate. | Modification of poly(ethylene glycol) on the microstructure and mechanical properties of calcium silicate hydrates. | 10.1016/j.cemconres.2018.10.001
Ab initio simulation of amorphous BC3. The same study reported that BC3 is a homogeneous material having a sheet-like nature but significantly turbostratic character and the layers are separated 3–4 Å apart [14]. Later experiments also revealed turbostratic or disorder nature of BC3 [4,15,16]. | Later experiments also revealed turbostratic or disorder nature of BC3 [4,15,16]. | The same study reported that BC3 is a homogeneous material having a sheet-like nature but significantly turbostratic character and the layers are separated 3–4 Å apart [14]. | Ab initio simulation of amorphous BC3. | 10.1016/j.commatsci.2020.109622
Spherical shaped LiCo0.5Mn0.5PO4-carbon composite as high voltage cathode material for conventional and flexible Li-ion batteries. It also shows that the spherical particles are agglomerated, and the good contact among the particles reduces the internal resistance, which will boost the electrochemical performance. Fig. 2d shows the transmission electron microscopy (TEM) of LMCP@C, and it reveals that the diameter of the spherical nanoparticles is within the range of 7–50 nm. | Fig. 2d shows the transmission electron microscopy (TEM) of LMCP@C, and it reveals that the diameter of the spherical nanoparticles is within the range of 7–50 nm. | It also shows that the spherical particles are agglomerated, and the good contact among the particles reduces the internal resistance, which will boost the electrochemical performance. | Spherical shaped LiCo0.5Mn0.5PO4-carbon composite as high voltage cathode material for conventional and flexible Li-ion batteries. | 10.1016/j.carbon.2022.02.034
Prediction of mechanical properties of grafted kaolinite – A DFT study. Recently, the stability of the kaolinite – methanol complex was studied by means of classical molecular dynamics and Monte Carlo simulations (Rutkai et al., 2016). Similar methods were used in the study of the effect of the basal spacing on CH4 diffusion in kaolinite (Zhang et al., 2019). | Similar methods were used in the study of the effect of the basal spacing on CH4 diffusion in kaolinite (Zhang et al., 2019). | Recently, the stability of the kaolinite – methanol complex was studied by means of classical molecular dynamics and Monte Carlo simulations (Rutkai et al., 2016). | Prediction of mechanical properties of grafted kaolinite – A DFT study. | 10.1016/j.clay.2020.105692
From atomic-scale to mesoscale: A characterization of geopolymer composites using molecular dynamics and peridynamics simulations. It is interesting to note that the increment of grain size increases the. This observation is analogous to the inverse Hall-Petch effect [76–78] in nano-crystalline materials, where the material gets softer as the grain size decreases to a critical value. | This observation is analogous to the inverse Hall-Petch effect [76–78] in nano-crystalline materials, where the material gets softer as the grain size decreases to a critical value. | It is interesting to note that the increment of grain size increases the. | From atomic-scale to mesoscale: A characterization of geopolymer composites using molecular dynamics and peridynamics simulations. | 10.1016/j.commatsci.2020.110038
Phase stability and incompressibility of tungsten boride (WB) researched by in-situ high pressure x-ray diffraction. These are compared with the corresponding value obtained from the Vinet EOS. In the present work, we have fitted the Birch-Murnaghan EOS and Vinet EOS to the experimental data points for pressures up to 50.0GPa at SSRF. | In the present work, we have fitted the Birch-Murnaghan EOS and Vinet EOS to the experimental data points for pressures up to 50.0GPa at SSRF. | These are compared with the corresponding value obtained from the Vinet EOS. | Phase stability and incompressibility of tungsten boride (WB) researched by in-situ high pressure x-ray diffraction. | 10.1016/j.physb.2017.06.028
Prediction of mechanical properties of grafted kaolinite – A DFT study. Consequently, the C 33 constant by Weck et al. (Weck et al., 2015) is overestimated as well (Table 2). Classical force-field simulations of the elastic constants (Gale, 1997) overestimated the lateral C 11 and C 22 parameters significantly comparing to our PBE-TS-SCS results (140% for C 11 and almost 150% for C 22, respectively), whereas the C 33 parameter was only about half our value. | Classical force-field simulations of the elastic constants (Gale, 1997) overestimated the lateral C 11 and C 22 parameters significantly comparing to our PBE-TS-SCS results (140% for C 11 and almost 150% for C 22, respectively), whereas the C 33 parameter was only about half our value. | Consequently, the C 33 constant by Weck et al. (Weck et al., 2015) is overestimated as well (Table 2). | Prediction of mechanical properties of grafted kaolinite – A DFT study. | 10.1016/j.clay.2020.105692
From atomic-scale to mesoscale: A characterization of geopolymer composites using molecular dynamics and peridynamics simulations. Next, for each composite structure, atoms within a 5 Å width on both sides of an interface was heated up to 1200 K and then quenched using a quench rate of 1 K/ps. The resulting structure was further equilibrated at 300 K under NVT ensemble and subsequently at 300 K temperature and 1 atmosphere pressure using NPT ensemble. | The resulting structure was further equilibrated at 300 K under NVT ensemble and subsequently at 300 K temperature and 1 atmosphere pressure using NPT ensemble. | Next, for each composite structure, atoms within a 5 Å width on both sides of an interface was heated up to 1200 K and then quenched using a quench rate of 1 K/ps. | From atomic-scale to mesoscale: A characterization of geopolymer composites using molecular dynamics and peridynamics simulations. | 10.1016/j.commatsci.2020.110038
Ab initio simulation of amorphous BC3. One can see that both valance and conduction states around the Fermi level (at zero eV) are rather localized due to their high IPR values. By considering underestimation of band gap energy in DFT-GGA calculations, the localized tail states (the states are extended for metallic systems) and the experimental observation of a metal-to-insulator phase changed in B-doped amorphous graphite depending on B content [32], we speculate that a-BC3 is a semiconducting material, albeit with small band gap energy. | By considering underestimation of band gap energy in DFT-GGA calculations, the localized tail states (the states are extended for metallic systems) and the experimental observation of a metal-to-insulator phase changed in B-doped amorphous graphite depending on B content [32], we speculate that a-BC3 is a semiconducting material, albeit with small band gap energy. | One can see that both valance and conduction states around the Fermi level (at zero eV) are rather localized due to their high IPR values. | Ab initio simulation of amorphous BC3. | 10.1016/j.commatsci.2020.109622
High pressure studies on Thorium-Praseodymium mixed oxides. (Th0.6Pr0.4)O2-x , y = 0.4, shows a structural phase transition from cubic to orthorhombic phase as expected. However, (Th0.85Pr0.15)O2-x , y = 0.15, does not show any signature of structural phase transition up to the highest pressure achieved in the present experiment. | However, (Th0.85Pr0.15)O2-x , y = 0.15, does not show any signature of structural phase transition up to the highest pressure achieved in the present experiment. | (Th0.6Pr0.4)O2-x , y = 0.4, shows a structural phase transition from cubic to orthorhombic phase as expected. | High pressure studies on Thorium-Praseodymium mixed oxides. | 10.1016/j.jnucmat.2017.10.029
Modification of poly(ethylene glycol) on the microstructure and mechanical properties of calcium silicate hydrates. Samples were carbon-coated to minimize charging before being placed into the chamber at high vacuum. The detection mode of secondary electron was used, and the accelerating voltage was 20 kV. | The detection mode of secondary electron was used, and the accelerating voltage was 20 kV. | Samples were carbon-coated to minimize charging before being placed into the chamber at high vacuum. | Modification of poly(ethylene glycol) on the microstructure and mechanical properties of calcium silicate hydrates. | 10.1016/j.cemconres.2018.10.001
Phase stability, mechanical and electronic properties of Hf-Te alloys from first-principles calculations. Then further studies are required to clarify the phase and mechanical stability of Hf-Te alloys. In this paper, first-principles calculations were performed to investigate the phase stability, mechanical and electronic properties of Hf-Te alloys including HfTe2, Hf2Te, Hf3Te2, Hf5Te4 and HfTe5 [15–19]. | In this paper, first-principles calculations were performed to investigate the phase stability, mechanical and electronic properties of Hf-Te alloys including HfTe2, Hf2Te, Hf3Te2, Hf5Te4 and HfTe5 [15–19]. | Then further studies are required to clarify the phase and mechanical stability of Hf-Te alloys. | Phase stability, mechanical and electronic properties of Hf-Te alloys from first-principles calculations. | 10.1016/j.cjph.2019.04.021
Isostructural phase transition by point defect reorganization in the binary type-I clathrate Ba7.5Si45. An additional Raman signature of this pre-transitional effect was reported by Kume et al. [18]. Above the transition pressure, there is a clear increase of the Si SOF on the guest 2a-site which is filled by Si atoms coming from the 24k and 6c sites. | Above the transition pressure, there is a clear increase of the Si SOF on the guest 2a-site which is filled by Si atoms coming from the 24k and 6c sites. | An additional Raman signature of this pre-transitional effect was reported by Kume et al. [18]. | Isostructural phase transition by point defect reorganization in the binary type-I clathrate Ba7.5Si45. | 10.1016/j.actamat.2021.116824
Mechanical properties of an Al91–Mn6–Nd3 nanostructured alloy. Consequently, the alloys having a high capacity of amorphization are favorable for the nanostructures synthesis. As an example, Inoue et al. [12] obtained remarkable results on Al-TM-RE alloys in which the Al content exceeded 85at.%% of transition metals (TM), mainly Ni, Fe, Mn and Co, which were added as alloying elements in concentrations in the range of 2–10at.%%. | As an example, Inoue et al. [12] obtained remarkable results on Al-TM-RE alloys in which the Al content exceeded 85at.%% of transition metals (TM), mainly Ni, Fe, Mn and Co, which were added as alloying elements in concentrations in the range of 2–10at.%%. | Consequently, the alloys having a high capacity of amorphization are favorable for the nanostructures synthesis. | Mechanical properties of an Al91–Mn6–Nd3 nanostructured alloy. | 10.1016/j.msea.2011.06.003
Ab initio calculations of the thermal properties of boron arsenide. The BZ integrations were performed using a shifted uniform Monkhorst–Pack k -point mesh of 6 × 6 × 6 points in the irreducible part of the BZ. A convergence threshold of 10-10 was used for self-consistency. | A convergence threshold of 10-10 was used for self-consistency. | The BZ integrations were performed using a shifted uniform Monkhorst–Pack k -point mesh of 6 × 6 × 6 points in the irreducible part of the BZ. | Ab initio calculations of the thermal properties of boron arsenide. | 10.1016/j.commatsci.2020.109887
Prediction of phase change in pseudobinary transition metal aluminum nitrides by band parameters method. Accordingly, it is interpreted that the assumption of pd bonding mode for AlN in T–Al–N with B1-type structure corresponds to the formation of the “p band” with d-like nonbonding character due to the transfer of Ti 3d charge. Further, the intrinsic increase of bulk modulus can be explained by the strengthening of the N–Ti pd σ bonds due to the transfer of Ti 3d electrons to the “p-band” with d-like nonbonding character. | Further, the intrinsic increase of bulk modulus can be explained by the strengthening of the N–Ti pd σ bonds due to the transfer of Ti 3d electrons to the “p-band” with d-like nonbonding character. | Accordingly, it is interpreted that the assumption of pd bonding mode for AlN in T–Al–N with B1-type structure corresponds to the formation of the “p band” with d-like nonbonding character due to the transfer of Ti 3d charge. | Prediction of phase change in pseudobinary transition metal aluminum nitrides by band parameters method. | 10.1016/j.surfcoat.2004.07.035
Annealing effect on mechanical constants for Ca48Mg27Cu25 bulk metallic glass. The elastic moduli of the Ca48Mg27Cu25 alloy were measured by a continuous ultrasonic method. The acoustic mechanical properties of the Ca48Mg27Cu25 bulk metallic glass were sensitive to the change of glass structure for the alloy. | The acoustic mechanical properties of the Ca48Mg27Cu25 bulk metallic glass were sensitive to the change of glass structure for the alloy. | The elastic moduli of the Ca48Mg27Cu25 alloy were measured by a continuous ultrasonic method. | Annealing effect on mechanical constants for Ca48Mg27Cu25 bulk metallic glass. | 10.1016/j.jallcom.2010.03.103
Investigating the elastic, mechanical, and thermal properties of polycrystalline Mo2C under high pressure and high temperature. Fracture toughness (K IC ) is an important parameter reflecting the mechanical properties of solid materials, and fracture toughness values can be obtained from the empirical model formula K I C = V 0 1 / 6 G κ 1 / 2 [55,56]. Using the ultrasonic experimental data with this formula, it was calculated that the fracture toughness of polycrystalline β-Mo2C was 3.9 MPa m1/2 under ambient conditions. | Using the ultrasonic experimental data with this formula, it was calculated that the fracture toughness of polycrystalline β-Mo2C was 3.9 MPa m1/2 under ambient conditions. | Fracture toughness (K IC ) is an important parameter reflecting the mechanical properties of solid materials, and fracture toughness values can be obtained from the empirical model formula K I C = V 0 1 / 6 G κ 1 / 2 [55,56]. | Investigating the elastic, mechanical, and thermal properties of polycrystalline Mo2C under high pressure and high temperature. | 10.1016/j.ceramint.2022.10.195
Phase transition and high-pressure behavior of ulexite, a potential aggregate in radiation-shielding concretes. Consistently, the A and B configurations display only one split site for each pair and each configuration has physically reasonable cation–anion distances. In the A configuration, the link between the Na-polyhedra and the borate polyanions involves the O6a, O3a, O11 and O1 atoms, whereas in the B configuration the connection involves the O17b, O3b, O11 and O1 atoms (Fig. 4). | In the A configuration, the link between the Na-polyhedra and the borate polyanions involves the O6a, O3a, O11 and O1 atoms, whereas in the B configuration the connection involves the O17b, O3b, O11 and O1 atoms (Fig. 4). | Consistently, the A and B configurations display only one split site for each pair and each configuration has physically reasonable cation–anion distances. | Phase transition and high-pressure behavior of ulexite, a potential aggregate in radiation-shielding concretes. | 10.1016/j.conbuildmat.2021.123188
Tensile behavior of Al1− x Mo x crystalline and amorphous thin films. This result could be explained by several factors. First, the film thicknesses of the specimens used for nanoindentation were 1.5μm [61], significantly thicker than those deposited for tensile testing (∼200nm), which likely results in distinct mean grain sizes and grain size distributions (evidenced by different surface morphologies and roughness). | First, the film thicknesses of the specimens used for nanoindentation were 1.5μm [61], significantly thicker than those deposited for tensile testing (∼200nm), which likely results in distinct mean grain sizes and grain size distributions (evidenced by different surface morphologies and roughness). | This result could be explained by several factors. | Tensile behavior of Al1− x Mo x crystalline and amorphous thin films. | 10.1016/j.actamat.2012.11.020
From atomic-scale to mesoscale: A characterization of geopolymer composites using molecular dynamics and peridynamics simulations. Therefore, further studies are required to understand the relative role of CSH as a filler and a secondary binder in geopolymers. Fig. 12 shows the damaged structure of GC containing different phases at 2% strain. | Fig. 12 shows the damaged structure of GC containing different phases at 2% strain. | Therefore, further studies are required to understand the relative role of CSH as a filler and a secondary binder in geopolymers. | From atomic-scale to mesoscale: A characterization of geopolymer composites using molecular dynamics and peridynamics simulations. | 10.1016/j.commatsci.2020.110038
Exposed facet engineering design of graphene-SnO2 nanorods for ultrastable Li-ion batteries. From this point of view, if we can predict the performances of the materials with different exposed facets by theoretical calculation from an inverse way, material design could be efficient and target-oriented. Material design is an important conception to make “special-order” materials with specific function by precise theoretical arithmetic [13–17]. | Material design is an important conception to make “special-order” materials with specific function by precise theoretical arithmetic [13–17]. | From this point of view, if we can predict the performances of the materials with different exposed facets by theoretical calculation from an inverse way, material design could be efficient and target-oriented. | Exposed facet engineering design of graphene-SnO2 nanorods for ultrastable Li-ion batteries. | 10.1016/j.ensm.2018.10.007
High pressure study of low compressibility tetracalcium aluminum carbonate hydrates 3CaO·Al2O3·CaCO3·11H2O. The mixed sample was placed into a sample chamber hole of a steel-gasketed diamond anvil cell. The sample chamber size was 180μm diameter with 75μm thickness. | The sample chamber size was 180μm diameter with 75μm thickness. | The mixed sample was placed into a sample chamber hole of a steel-gasketed diamond anvil cell. | High pressure study of low compressibility tetracalcium aluminum carbonate hydrates 3CaO·Al2O3·CaCO3·11H2O. | 10.1016/j.cemconres.2011.08.004
Bulk modulus of basic sodalite, Na8[AlSiO4]6(OH)2·2H2O, a possible zeolitic precursor in coal-fly-ash-based geopolymers. No discontinuity in the P–(V/V o ) plot was observed in the measured pressure range. The pressure-normalized volume data below 4.5GPa was fitted by a third-order Birch–Murnaghan equation of state (B–M EoS) [37–39]. | The pressure-normalized volume data below 4.5GPa was fitted by a third-order Birch–Murnaghan equation of state (B–M EoS) [37–39]. | No discontinuity in the P–(V/V o ) plot was observed in the measured pressure range. | Bulk modulus of basic sodalite, Na8[AlSiO4]6(OH)2·2H2O, a possible zeolitic precursor in coal-fly-ash-based geopolymers. | 10.1016/j.cemconres.2010.09.012
Isostructural phase transition by point defect reorganization in the binary type-I clathrate Ba7.5Si45. As a result, the dataset of phase II is also best refined within the space group P m 3 ¯ n (N°223). The refined cage structures for both phases are represented in Fig. 2a. | The refined cage structures for both phases are represented in Fig. 2a. | As a result, the dataset of phase II is also best refined within the space group P m 3 ¯ n (N°223). | Isostructural phase transition by point defect reorganization in the binary type-I clathrate Ba7.5Si45. | 10.1016/j.actamat.2021.116824
Pressure induced transformations in condensed and molecular phases of C60. For N =5 and λ 3 = 0 , b ij decreases, reducing the attractive part of the potential. For N =5 and λ 3 = λ 2 , the bond order term b ij increases, which in turn appreciably increases the attractive part of the potential. | For N =5 and λ 3 = λ 2 , the bond order term b ij increases, which in turn appreciably increases the attractive part of the potential. | For N =5 and λ 3 = 0 , b ij decreases, reducing the attractive part of the potential. | Pressure induced transformations in condensed and molecular phases of C60. | 10.1016/j.carbon.2009.10.021
Investigating the elastic, mechanical, and thermal properties of polycrystalline Mo2C under high pressure and high temperature. The ELF values correctly reflect the properties of ionic bonds. The red area around the C atom (with an ELF value close to 1) indicates the highly localized electrons in this location, while the blue area around the Mo atom (with an ELF value close to 0) indicates that the electrons here may be completely delocalized (or that there are no electrons). | The red area around the C atom (with an ELF value close to 1) indicates the highly localized electrons in this location, while the blue area around the Mo atom (with an ELF value close to 0) indicates that the electrons here may be completely delocalized (or that there are no electrons). | The ELF values correctly reflect the properties of ionic bonds. | Investigating the elastic, mechanical, and thermal properties of polycrystalline Mo2C under high pressure and high temperature. | 10.1016/j.ceramint.2022.10.195
A Gupta potential for magnesium in hcp phase. Exchange–correlation interactions were described by the generalized-gradient approximation (GGA) [28] with the Perdew–Burke–Enzerhof (PBE) functional [29]. The Brillouin zones were sampled by a 18×18×10 k point mesh for the 2-atom unit cell of hcp Mg solid, and a 14×14×14 k point mesh for the 2-atom unit cell of bcc Mg solid, respectively. | The Brillouin zones were sampled by a 18×18×10 k point mesh for the 2-atom unit cell of hcp Mg solid, and a 14×14×14 k point mesh for the 2-atom unit cell of bcc Mg solid, respectively. | Exchange–correlation interactions were described by the generalized-gradient approximation (GGA) [28] with the Perdew–Burke–Enzerhof (PBE) functional [29]. | A Gupta potential for magnesium in hcp phase. | 10.1016/j.commatsci.2014.11.023
Ab initio study of the pressure dependence of mechanical and thermodynamic properties of GeB 2O4 (B = Mg, Zn and Cd) spinel crystals. 3. One of the more practical and simple approaches to estimate the elastic anisotropy for materials is the visualization of 3D closed surface plots of their elastic moduli. | One of the more practical and simple approaches to estimate the elastic anisotropy for materials is the visualization of 3D closed surface plots of their elastic moduli. | 3 | Ab initio study of the pressure dependence of mechanical and thermodynamic properties of GeB 2O4 (B = Mg, Zn and Cd) spinel crystals. | 10.1016/j.cocom.2022.e00705
Exposed facet engineering design of graphene-SnO2 nanorods for ultrastable Li-ion batteries. It is proved that (211) facets do contributes to performance improvements of SnO2-based anode materials. In order to unveil the underlying mechanisms of GSn-211 towards Li+ insertion at atomic scale, an advanced in situ TEM observation was operated ( Fig. 4). | In order to unveil the underlying mechanisms of GSn-211 towards Li+ insertion at atomic scale, an advanced in situ TEM observation was operated ( Fig. 4). | It is proved that (211) facets do contributes to performance improvements of SnO2-based anode materials. | Exposed facet engineering design of graphene-SnO2 nanorods for ultrastable Li-ion batteries. | 10.1016/j.ensm.2018.10.007
Elastic and electronic properties of M585 carbon under pressure. M585 carbon keeps an indirect semiconductor from 0 GPa to 100 GPa. It is known that the calculated band gap with DFT are usually underestimated by 30–50%, the actual band gap must be larger than the calculated results. | It is known that the calculated band gap with DFT are usually underestimated by 30–50%, the actual band gap must be larger than the calculated results. | M585 carbon keeps an indirect semiconductor from 0 GPa to 100 GPa. | Elastic and electronic properties of M585 carbon under pressure. | 10.1016/j.cjph.2016.05.001
Pressure induced transformations in condensed and molecular phases of C60. Application of pressure P on the molecule decreases its volume by Δ V and increases the binding energy E of the molecule by P Δ V in accordance with the equation: To simulate compression or dilation, we multiply each of the atomic coordinates (belonging to the 60 atoms) by a constant factor C (C <1 for compression>1 for dilation). Each C value corresponds to a+ve (external) or a -ve (internal) pressure as shown in Fig. 8 . | Each C value corresponds to a+ve (external) or a -ve (internal) pressure as shown in Fig. 8 . | Application of pressure P on the molecule decreases its volume by Δ V and increases the binding energy E of the molecule by P Δ V in accordance with the equation: To simulate compression or dilation, we multiply each of the atomic coordinates (belonging to the 60 atoms) by a constant factor C (C <1 for compression>1 for dilation). | Pressure induced transformations in condensed and molecular phases of C60. | 10.1016/j.carbon.2009.10.021
First-principles study of hydronitrogen compounds: Molecular crystalline NH4N3 and N2H5N3. For the valence bands of orthorhombic NH4N3, the hybridizations between N5-2p and H1–1s(H2-1s), N1-2p and N2-2p, N3-2p and N4-2p have been noted, which indicate that the N5–H1(H2), N1–N2 and N3–N4 bonds are covalent. The upper valence bands are mainly due to N2-2p and N4-2p states, which may cause the initial decomposition of NH4N3 [13]. | The upper valence bands are mainly due to N2-2p and N4-2p states, which may cause the initial decomposition of NH4N3 [13]. | For the valence bands of orthorhombic NH4N3, the hybridizations between N5-2p and H1–1s(H2-1s), N1-2p and N2-2p, N3-2p and N4-2p have been noted, which indicate that the N5–H1(H2), N1–N2 and N3–N4 bonds are covalent. | First-principles study of hydronitrogen compounds: Molecular crystalline NH4N3 and N2H5N3. | 10.1016/j.comptc.2013.03.020
Experimental and theoretical high pressure study of calcium hydroxyaluminate phases. The paste was mixed by hand for 2min and then it was poured into a hermetically closed Teflon® tube in the form of cylinder for 2days. Subsequently, the paste was taken out and stored within distilled water at 20°C. | Subsequently, the paste was taken out and stored within distilled water at 20°C. | The paste was mixed by hand for 2min and then it was poured into a hermetically closed Teflon® tube in the form of cylinder for 2days. | Experimental and theoretical high pressure study of calcium hydroxyaluminate phases. | 10.1016/j.cemconres.2017.03.011
Structural, elastic, thermodynamic, and electronic properties of BaHfO3: A first-principles study using GGA-PBEsol + TB-mBJ approach. The upper valence band is 3.99 eV wide. The top of the VB, between -1.32 eV and 0 eV, is due essentially to O 2p states. | The top of the VB, between -1.32 eV and 0 eV, is due essentially to O 2p states. | The upper valence band is 3.99 eV wide. | Structural, elastic, thermodynamic, and electronic properties of BaHfO3: A first-principles study using GGA-PBEsol + TB-mBJ approach. | 10.1016/j.cocom.2018.e00296
Normal and anomalous self-healing mechanism of crystalline calcium silicate hydrates. In essence, the modifications consisted of removing the necessary silicate groups to match the Q1 percentage in normal tobermorite. While the anomalous model was initially approximated by a perfected structure in which no silicates were removed, 1/3 of the Q3 sites were substituted by Al, and the generated charge excess was properly compensated by Ca2+. | While the anomalous model was initially approximated by a perfected structure in which no silicates were removed, 1/3 of the Q3 sites were substituted by Al, and the generated charge excess was properly compensated by Ca2+. | In essence, the modifications consisted of removing the necessary silicate groups to match the Q1 percentage in normal tobermorite. | Normal and anomalous self-healing mechanism of crystalline calcium silicate hydrates. | 10.1016/j.cemconres.2021.106356
Determination of the elastic properties of amorphous materials: Case study of alkali–silica reaction gel. It is based on a Sandercock tandem Fabry–Perot interferometer [29]. The incident light source is a Nd:YVO4 solid-state laser with a wavelength of 532.15nm. | The incident light source is a Nd:YVO4 solid-state laser with a wavelength of 532.15nm. | It is based on a Sandercock tandem Fabry–Perot interferometer [29]. | Determination of the elastic properties of amorphous materials: Case study of alkali–silica reaction gel. | 10.1016/j.cemconres.2013.08.012
Pressure induced transformations in condensed and molecular phases of C60. Orientational repositioning of the approaching molecules can be obtained by providing appropriate high temperature. In a Scientific American article [24], Curl and Smalley say that the C60 molecule can withstand slamming into a stainless steel plate at 6720m/s, merely bouncing back, unharmed. | In a Scientific American article [24], Curl and Smalley say that the C60 molecule can withstand slamming into a stainless steel plate at 6720m/s, merely bouncing back, unharmed. | Orientational repositioning of the approaching molecules can be obtained by providing appropriate high temperature. | Pressure induced transformations in condensed and molecular phases of C60. | 10.1016/j.carbon.2009.10.021
High pressure studies on Thorium-Praseodymium mixed oxides. This indicates that the mixed oxide (Th0.85Pr0.15)O2-x is stable in the cubic structure up to ∼ 37 GPa and it possess unusual structural stability compared to PrO2 and (Th0.6Pr0.4)O2-x . Fig. 1d) shows the HPXRD patterns collected for pure ThO2 up to a pressure of ∼43 GPa. | Fig. 1d) shows the HPXRD patterns collected for pure ThO2 up to a pressure of ∼43 GPa. | This indicates that the mixed oxide (Th0.85Pr0.15)O2-x is stable in the cubic structure up to ∼ 37 GPa and it possess unusual structural stability compared to PrO2 and (Th0.6Pr0.4)O2-x . | High pressure studies on Thorium-Praseodymium mixed oxides. | 10.1016/j.jnucmat.2017.10.029
Influence of lattice defects on the high pressure properties of Ni0.66Mn2.3 4O4 NTC ceramics. It is well known that Mn2+ ions occupy tetrahedral positions due to the preference of the Mn3+ and Mn4+ ions for occupying the octahedral positions. From there, we created the initial model in which the tetrahedral positions were occupied by the Mn2+ and Ni2+ ions, while the octahedral positions contained the remaining amount of Ni2+ ions as well as the Mn3+ and Mn4+ ions. | From there, we created the initial model in which the tetrahedral positions were occupied by the Mn2+ and Ni2+ ions, while the octahedral positions contained the remaining amount of Ni2+ ions as well as the Mn3+ and Mn4+ ions. | It is well known that Mn2+ ions occupy tetrahedral positions due to the preference of the Mn3+ and Mn4+ ions for occupying the octahedral positions. | Influence of lattice defects on the high pressure properties of Ni0.66Mn2.3 4O4 NTC ceramics. | 10.1016/j.ceramint.2022.11.106
Tensile behavior of Al1− x Mo x crystalline and amorphous thin films. Much of the evolution in the understanding of the active mechanisms has been the result of experimental studies of nominally pure nanocrystalline metals and informed via atomistic simulations of pure materials. However, truly pure nanocrystalline metals are known to be thermodynamically unstable [41], and thus the thermal stability displayed by most of these materials suggests that some amount of impurities is present to energetically stabilize GBs [42–45] or kinetically hinder microstructural evolution [46–48]. | However, truly pure nanocrystalline metals are known to be thermodynamically unstable [41], and thus the thermal stability displayed by most of these materials suggests that some amount of impurities is present to energetically stabilize GBs [42–45] or kinetically hinder microstructural evolution [46–48]. | Much of the evolution in the understanding of the active mechanisms has been the result of experimental studies of nominally pure nanocrystalline metals and informed via atomistic simulations of pure materials. | Tensile behavior of Al1− x Mo x crystalline and amorphous thin films. | 10.1016/j.actamat.2012.11.020
Phase stability and incompressibility of tungsten boride (WB) researched by in-situ high pressure x-ray diffraction. On the other hand, the layered structure and the different kinds of chemical bonds may also induce the anisotropic property in WB. In addition, we also noted that the transition-metal binary compound WB has a higher valence electron density than other tungsten borides presented in Table 2 [23,28,32]. | In addition, we also noted that the transition-metal binary compound WB has a higher valence electron density than other tungsten borides presented in Table 2 [23,28,32]. | On the other hand, the layered structure and the different kinds of chemical bonds may also induce the anisotropic property in WB. | Phase stability and incompressibility of tungsten boride (WB) researched by in-situ high pressure x-ray diffraction. | 10.1016/j.physb.2017.06.028
Exposed facet engineering design of graphene-SnO2 nanorods for ultrastable Li-ion batteries. The high surface energy may attract more Li+ which can improve the capacity, and the rate capability may also be promoted due to the low energy barrier. In practice synthesis routes of pure SnO2, it is hard to expose (211) facet. | In practice synthesis routes of pure SnO2, it is hard to expose (211) facet. | The high surface energy may attract more Li+ which can improve the capacity, and the rate capability may also be promoted due to the low energy barrier. | Exposed facet engineering design of graphene-SnO2 nanorods for ultrastable Li-ion batteries. | 10.1016/j.ensm.2018.10.007
Behavior of copper under high pressure: Experimental and theoretical analyses. The equation of state and the mechanical properties of nearly perfect crystalline copper under high pressure were measured by XRD and calculated using First-principles calculations. The isothermal bulk modulus of copper from our measurements is 15 % less than that reported previously. | The isothermal bulk modulus of copper from our measurements is 15 % less than that reported previously. | The equation of state and the mechanical properties of nearly perfect crystalline copper under high pressure were measured by XRD and calculated using First-principles calculations. | Behavior of copper under high pressure: Experimental and theoretical analyses. | 10.1016/j.cap.2021.08.006
Elastic and thermodynamic properties of the SiB 2O4 (B=Mg, Zn and Cd) cubic spinels: An ab initio FP-LAPW study. SiMg2O4 and SiCd2O4 materials exhibit elastic isotropy, while SiZn2O4 exhibits a noticeable elastic anisotropy in shear and Young’s modulus. The calculated Vickers hardness values show that these materials exhibit a moderate hardness, which decreases according to the following sequence SiMg 2 O 4 → SiZn 2 O 4 → SiCd 2 O 4 . | The calculated Vickers hardness values show that these materials exhibit a moderate hardness, which decreases according to the following sequence SiMg 2 O 4 → SiZn 2 O 4 → SiCd 2 O 4 . | SiMg2O4 and SiCd2O4 materials exhibit elastic isotropy, while SiZn2O4 exhibits a noticeable elastic anisotropy in shear and Young’s modulus. | Elastic and thermodynamic properties of the SiB 2O4 (B=Mg, Zn and Cd) cubic spinels: An ab initio FP-LAPW study. | 10.1016/j.mssp.2015.04.021
Prediction of heat capacity for crystalline substances. With Eq. (44), a value of α V Θ D = 46.03 · 10 - 6 / K is predicted for the lowest melting temperature. The predicted value for Θ D is 512.79 K and the refined α V Θ D value for this Debye temperature is 44.70 · 10 - 6 / K . | The predicted value for Θ D is 512.79 K and the refined α V Θ D value for this Debye temperature is 44.70 · 10 - 6 / K . | With Eq. (44), a value of α V Θ D = 46.03 · 10 - 6 / K is predicted for the lowest melting temperature. | Prediction of heat capacity for crystalline substances. | 10.1016/j.calphad.2019.01.017
Behavior of copper under high pressure: Experimental and theoretical analyses. Theoretical. The theoretical calculations have been performed with MedeA VASP using the ab-initio total energy and molecular dynamics package VASP developed by the Institut für Materialphysik of the Universität Wien and MedeA MT developed by Materials Design incorporation to examine the mechanical stability and the energy-volume relation of copper [23–26,39,40]. | The theoretical calculations have been performed with MedeA VASP using the ab-initio total energy and molecular dynamics package VASP developed by the Institut für Materialphysik of the Universität Wien and MedeA MT developed by Materials Design incorporation to examine the mechanical stability and the energy-volume relation of copper [23–26,39,40]. | Theoretical. | Behavior of copper under high pressure: Experimental and theoretical analyses. | 10.1016/j.cap.2021.08.006
Experimental and theoretical high pressure study of calcium hydroxyaluminate phases. Fig. 3b displays the normalized volume-pressure behavior of iron-katoite with silicon oil as PTM. A second study on the same sample, Ca3Al1.7Fe0.3(OH)12, was carried out up to 8.7GPa using methanol/ethanol 4:1 as PTM; Fig. 5b shows selected raw SXRPD patterns of iron-containing katoite at different pressures. | A second study on the same sample, Ca3Al1.7Fe0.3(OH)12, was carried out up to 8.7GPa using methanol/ethanol 4:1 as PTM; Fig. 5b shows selected raw SXRPD patterns of iron-containing katoite at different pressures. | Fig. 3b displays the normalized volume-pressure behavior of iron-katoite with silicon oil as PTM. | Experimental and theoretical high pressure study of calcium hydroxyaluminate phases. | 10.1016/j.cemconres.2017.03.011
Raman scattering studies on single-crystalline bulk AlN: temperature and pressure dependence of the AlN phonon modes. An asymmetric phonon decay, however, can explain the experimental data reasonably well. The dashed line in Fig. 4 shows the temperature dependence of the E2(high) phonon FWHM for an asymmetric decay into two phonons of ω 1=176cm-1 and ω 2=483cm-1 [11], i.e., with ω 1≠ω 2 and ω 1+ω 2=ω 0 with ω 0 the E2(high) phonon frequency of 659cm-1. | The dashed line in Fig. 4 shows the temperature dependence of the E2(high) phonon FWHM for an asymmetric decay into two phonons of ω 1=176cm-1 and ω 2=483cm-1 [11], i.e., with ω 1≠ω 2 and ω 1+ω 2=ω 0 with ω 0 the E2(high) phonon frequency of 659cm-1. | An asymmetric phonon decay, however, can explain the experimental data reasonably well. | Raman scattering studies on single-crystalline bulk AlN: temperature and pressure dependence of the AlN phonon modes. | 10.1016/S0022-0248(01)01469-5
Spherical shaped LiCo0.5Mn0.5PO4-carbon composite as high voltage cathode material for conventional and flexible Li-ion batteries. The following is the Supplementary data to this article: Experimental method, details of computational studies, mechanical and electrochemical calculations, conventional and flexible battery fabrication details. Supplementary data to this article can be found online at https://doi.org/10.1016/j.c>arbon.2.022.02.034. | Supplementary data to this article can be found online at https://doi.org/10.1016/j.c>arbon.2.022.02.034. | The following is the Supplementary data to this article: Experimental method, details of computational studies, mechanical and electrochemical calculations, conventional and flexible battery fabrication details. | Spherical shaped LiCo0.5Mn0.5PO4-carbon composite as high voltage cathode material for conventional and flexible Li-ion batteries. | 10.1016/j.carbon.2022.02.034
Results of physical bowing parameters of ZnSe x Te1−x ternary semiconductor from ab initio study. One can see that the GGA-WC gives more accurate results for the lattice constants than that of the GGA-PBE. Because ternary ZnSe x Te1-x is bordered by two binary compounds, ZnTe and ZnSe, it is important to check first the consistency of our calculations. | Because ternary ZnSe x Te1-x is bordered by two binary compounds, ZnTe and ZnSe, it is important to check first the consistency of our calculations. | One can see that the GGA-WC gives more accurate results for the lattice constants than that of the GGA-PBE. | Results of physical bowing parameters of ZnSe x Te1−x ternary semiconductor from ab initio study. | 10.1016/j.cocom.2018.e00337
Phase stability and incompressibility of tungsten boride (WB) researched by in-situ high pressure x-ray diffraction. The third-order Birch-Murnaghan EOS (BM3) [16–18] at room temperature, which is widely used, is given byV is the volume at pressure P, V 0 the zero-pressure volume, K 0 and K 0 ′ the bulk modulus at ambient conditions and its first pressure derivative. The Vinet EOS [19,20] at room temperature is as followsK 0 is the isothermal bulk modulus, and K 0 ′ is ( ∂ K T / ∂ P ) T at ambient temperature. | The Vinet EOS [19,20] at room temperature is as followsK 0 is the isothermal bulk modulus, and K 0 ′ is ( ∂ K T / ∂ P ) T at ambient temperature. | The third-order Birch-Murnaghan EOS (BM3) [16–18] at room temperature, which is widely used, is given byV is the volume at pressure P, V 0 the zero-pressure volume, K 0 and K 0 ′ the bulk modulus at ambient conditions and its first pressure derivative. | Phase stability and incompressibility of tungsten boride (WB) researched by in-situ high pressure x-ray diffraction. | 10.1016/j.physb.2017.06.028
Exposed facet engineering design of graphene-SnO2 nanorods for ultrastable Li-ion batteries. Theoretically, the occurrence of the high-energy facets, together with the kinks in their external surfaces, will greatly facilitate Li+ ions insertion/de-insertion and also brings in the enhanced capability [10,29–32]. Above all, the exposed interfaces should play an important role in facilitating the electrochemical performances of GSn-211. | Above all, the exposed interfaces should play an important role in facilitating the electrochemical performances of GSn-211. | Theoretically, the occurrence of the high-energy facets, together with the kinks in their external surfaces, will greatly facilitate Li+ ions insertion/de-insertion and also brings in the enhanced capability [10,29–32]. | Exposed facet engineering design of graphene-SnO2 nanorods for ultrastable Li-ion batteries. | 10.1016/j.ensm.2018.10.007
Electronic structure of CdTe using GGA+USIC. In experiments [24], a transition is observed from ZB into a mixture ZB–CN when pressure increases over 34kbar, and into RS at 38kbar. On decreasing the pressure, a single-phase CN is observed between 36 and 27kbar. | On decreasing the pressure, a single-phase CN is observed between 36 and 27kbar. | In experiments [24], a transition is observed from ZB into a mixture ZB–CN when pressure increases over 34kbar, and into RS at 38kbar. | Electronic structure of CdTe using GGA+USIC. | 10.1016/j.physb.2014.07.015
Influence of lattice defects on the high pressure properties of Ni0.66Mn2.3 4O4 NTC ceramics. In the spinel-structure oxides, as in many other materials, the bulk modulus correlates with the interatomic distance and ultimately the size of the ionic radius. In the spinel structure even a small change in the radius of the cation occupying a specific position can cause a significant change in the bulk modulus [42,43]. | In the spinel structure even a small change in the radius of the cation occupying a specific position can cause a significant change in the bulk modulus [42,43]. | In the spinel-structure oxides, as in many other materials, the bulk modulus correlates with the interatomic distance and ultimately the size of the ionic radius. | Influence of lattice defects on the high pressure properties of Ni0.66Mn2.3 4O4 NTC ceramics. | 10.1016/j.ceramint.2022.11.106
First-principles study of the structural and thermodynamic properties of AsNMg3 antiperovskite. Our values are also in good agreement those of Ref. [9]. The elastic constants are also presented in Table 1. | The elastic constants are also presented in Table 1. | Our values are also in good agreement those of Ref. [9]. | First-principles study of the structural and thermodynamic properties of AsNMg3 antiperovskite. | 10.1016/j.physb.2008.01.047
Compression effect on structure of the Li-stabilized high-temperature phase of Mn3(VO4)2 with composition Li0.2Mn2.9(VO4)2 - Raman spectroscopic and X-ray diffraction investigations. This is due to the arrangement of various polyhedral units in the structure. Fig. 11(b) shows the measured axial ratio c/a as a function of pressure in the ambient tetragonal phase. | Fig. 11(b) shows the measured axial ratio c/a as a function of pressure in the ambient tetragonal phase. | This is due to the arrangement of various polyhedral units in the structure. | Compression effect on structure of the Li-stabilized high-temperature phase of Mn3(VO4)2 with composition Li0.2Mn2.9(VO4)2 - Raman spectroscopic and X-ray diffraction investigations. | 10.1016/j.jallcom.2021.159418
Elastic and thermodynamic properties of the SiB 2O4 (B=Mg, Zn and Cd) cubic spinels: An ab initio FP-LAPW study. From the obtained B and G, one can calculate the Young’s modulus (E) asσ) asλ and μ) asTable 2. From Table 2, one can note that: a) The bulk modulus B values, calculated from the single-crystal elastic constants C ij and listed in Table 2, are in excellent agreement with those calculated from the equation of state fits, given in Table 1, which further proves the reliability of our modeling. | From Table 2, one can note that: a) The bulk modulus B values, calculated from the single-crystal elastic constants C ij and listed in Table 2, are in excellent agreement with those calculated from the equation of state fits, given in Table 1, which further proves the reliability of our modeling. | From the obtained B and G, one can calculate the Young’s modulus (E) asσ) asλ and μ) asTable 2. | Elastic and thermodynamic properties of the SiB 2O4 (B=Mg, Zn and Cd) cubic spinels: An ab initio FP-LAPW study. | 10.1016/j.mssp.2015.04.021
Thermal expansion and compressibility of alamosite (PbSiO3) determined by in-situ synchrotron X-ray diffraction. The crystal structure is compatible with ICSD: 250,220, for monoclinic crystal system and P12/n1 (n° 13) space group. The calculated lattice parameters are a = 11.2277 Å, b = 7.0565 Å, c = 12.2478 Å, with angles α = 90°, β = 113.03°, γ = 90° and volume V = 893.05 Å3. | The calculated lattice parameters are a = 11.2277 Å, b = 7.0565 Å, c = 12.2478 Å, with angles α = 90°, β = 113.03°, γ = 90° and volume V = 893.05 Å3. | The crystal structure is compatible with ICSD: 250,220, for monoclinic crystal system and P12/n1 (n° 13) space group. | Thermal expansion and compressibility of alamosite (PbSiO3) determined by in-situ synchrotron X-ray diffraction. | 10.1016/j.ceramint.2022.08.012
Pressure induced transformations in condensed and molecular phases of C60. The dimeric state studied in their work was a sample with about 80mol percentage of (C60)2 content. Davydov et al. [2,3] also prepared these four polymerized phases of C60 with the same method and studied them using X-ray diffraction, infra red and Raman spectra. | Davydov et al. [2,3] also prepared these four polymerized phases of C60 with the same method and studied them using X-ray diffraction, infra red and Raman spectra. | The dimeric state studied in their work was a sample with about 80mol percentage of (C60)2 content. | Pressure induced transformations in condensed and molecular phases of C60. | 10.1016/j.carbon.2009.10.021
Behavior of copper under high pressure: Experimental and theoretical analyses. Fig. 6 shows XRD results of heat-treated polycrystalline copper surrounded by helium, and Fig. 7 shows the results of the Rietveld analysis performed with space group F m 3 ‾ m at 0.0 GPa. The preferred orientation of 022 plane is just considered to fit its intensity in Fig. 7. | The preferred orientation of 022 plane is just considered to fit its intensity in Fig. 7. | Fig. 6 shows XRD results of heat-treated polycrystalline copper surrounded by helium, and Fig. 7 shows the results of the Rietveld analysis performed with space group F m 3 ‾ m at 0.0 GPa. | Behavior of copper under high pressure: Experimental and theoretical analyses. | 10.1016/j.cap.2021.08.006
Prediction of mechanical properties of grafted kaolinite – A DFT study. It was shown that using molecular simulation methods based on DFT theory it is possible to predict and explain various properties of clays and chemically modified clay materials (including mechanical parameters) at a good level of accuracy, which is sometimes experimentally very demanding or even impossible. This work was supported by the Scientific Grant Agency VEGA (Grant 2/0021/19), Slovak Research and Development Agency (APVV-18-0075) and FWF-DFG project No. I3263-N34. | This work was supported by the Scientific Grant Agency VEGA (Grant 2/0021/19), Slovak Research and Development Agency (APVV-18-0075) and FWF-DFG project No. I3263-N34. | It was shown that using molecular simulation methods based on DFT theory it is possible to predict and explain various properties of clays and chemically modified clay materials (including mechanical parameters) at a good level of accuracy, which is sometimes experimentally very demanding or even impossible. | Prediction of mechanical properties of grafted kaolinite – A DFT study. | 10.1016/j.clay.2020.105692
Tensile behavior of Al1− x Mo x crystalline and amorphous thin films. Interestingly, Poisson’s ratio was measured to be non-monotonic over the studied compositional range, decreasing with increasing Mo content to values as low as 0.23. However, films with concentrations higher than 20at.%% Mo show an apparent discontinuous jump to values similar to those of pure Al (0.35) and Mo (0.38). | However, films with concentrations higher than 20at.%% Mo show an apparent discontinuous jump to values similar to those of pure Al (0.35) and Mo (0.38). | Interestingly, Poisson’s ratio was measured to be non-monotonic over the studied compositional range, decreasing with increasing Mo content to values as low as 0.23. | Tensile behavior of Al1− x Mo x crystalline and amorphous thin films. | 10.1016/j.actamat.2012.11.020
Structural, elastic, thermodynamic, and electronic properties of BaHfO3: A first-principles study using GGA-PBEsol + TB-mBJ approach. Studies on the thermodynamic properties of BaHfO3 are scarce [8,9]. Maekawa et al. investigated experimentally the mechanical and thermal properties of BaHfO3 [8]. | Maekawa et al. investigated experimentally the mechanical and thermal properties of BaHfO3 [8]. | Studies on the thermodynamic properties of BaHfO3 are scarce [8,9]. | Structural, elastic, thermodynamic, and electronic properties of BaHfO3: A first-principles study using GGA-PBEsol + TB-mBJ approach. | 10.1016/j.cocom.2018.e00296
Investigations on the structural, elastic and electronic properties of the orthorhombic Zirconium–Nickel alloy under different pressure. In order to analyze the atomic interactions between the two types of atoms, the total densities of states (DOS) of ZrNi plotted in Fig. 5 has been further decomposed in Fig. 6 into its partial wave (s, p, d) components around the two sites. As can also be seen from Fig. 6, no energy gap exists in the DOS profiles, which is in accordance with the metallic nature of these compounds. | As can also be seen from Fig. 6, no energy gap exists in the DOS profiles, which is in accordance with the metallic nature of these compounds. | In order to analyze the atomic interactions between the two types of atoms, the total densities of states (DOS) of ZrNi plotted in Fig. 5 has been further decomposed in Fig. 6 into its partial wave (s, p, d) components around the two sites. | Investigations on the structural, elastic and electronic properties of the orthorhombic Zirconium–Nickel alloy under different pressure. | 10.1016/j.commatsci.2012.07.013
Electron energy-loss spectroscopy and first-principles calculation studies on a Ni–Ti shape memory alloy. Recently, quantitative electron diffraction investigations and first-principles calculations were carried out to refine the positions of the atoms in a Ni4Ti3 unit cell by Tirry et al. [21]. For the composition of Ni56Ti44 they also modified the site occupancies of Ni positions, but did not obtain a better structure. | For the composition of Ni56Ti44 they also modified the site occupancies of Ni positions, but did not obtain a better structure. | Recently, quantitative electron diffraction investigations and first-principles calculations were carried out to refine the positions of the atoms in a Ni4Ti3 unit cell by Tirry et al. [21]. | Electron energy-loss spectroscopy and first-principles calculation studies on a Ni–Ti shape memory alloy. | 10.1016/j.actamat.2007.10.001
Results of physical bowing parameters of ZnSe x Te1−x ternary semiconductor from ab initio study. Indeed, the calculation of energy band gaps within PBE-EV is underestimated in comparison with experimental values, the WC-mBJ improves its prediction considerably; this trend is well illustrated in Fig. 3 and Table 2. We should mention that all ternary alloys studied in this work possess a direct band gap located at the Γ point and the prediction of the gap of the ZnSe and ZnTe binary compounds is in agreement with available results of Refs [27,28]. | We should mention that all ternary alloys studied in this work possess a direct band gap located at the Γ point and the prediction of the gap of the ZnSe and ZnTe binary compounds is in agreement with available results of Refs [27,28]. | Indeed, the calculation of energy band gaps within PBE-EV is underestimated in comparison with experimental values, the WC-mBJ improves its prediction considerably; this trend is well illustrated in Fig. 3 and Table 2. | Results of physical bowing parameters of ZnSe x Te1−x ternary semiconductor from ab initio study. | 10.1016/j.cocom.2018.e00337
Normal and anomalous self-healing mechanism of crystalline calcium silicate hydrates. From the Qn ratios obtained by the 29Si NMR, and assuming that Al is preferentially located in the bridging sites [31,54–56], an Al/Si ratio of 0.1 and 0.2 could be determined for normal and anomalous tobermorites, respectively. It is widely accepted that aluminum induces polymerization of larger (alumino)silicate chains [31,54–57]; therefore, the lack of Q1 sites was not surprising. | It is widely accepted that aluminum induces polymerization of larger (alumino)silicate chains [31,54–57]; therefore, the lack of Q1 sites was not surprising. | From the Qn ratios obtained by the 29Si NMR, and assuming that Al is preferentially located in the bridging sites [31,54–56], an Al/Si ratio of 0.1 and 0.2 could be determined for normal and anomalous tobermorites, respectively. | Normal and anomalous self-healing mechanism of crystalline calcium silicate hydrates. | 10.1016/j.cemconres.2021.106356
Prediction of heat capacity for crystalline substances. On a common CPU (3.4 GHz), the calculations are finished within two minutes for a temperature range between 0 K and 2000 K using a step size of Δ T = 1 K , which is fast enough to use it as a daily tool for a CALPHAD-type investigation. It should be mentioned, that the computing time can be reduced to less than 5 s if a step size of 5 K or 10 K is used. | It should be mentioned, that the computing time can be reduced to less than 5 s if a step size of 5 K or 10 K is used. | On a common CPU (3.4 GHz), the calculations are finished within two minutes for a temperature range between 0 K and 2000 K using a step size of Δ T = 1 K , which is fast enough to use it as a daily tool for a CALPHAD-type investigation. | Prediction of heat capacity for crystalline substances. | 10.1016/j.calphad.2019.01.017
Influence of lattice defects on the high pressure properties of Ni0.66Mn2.3 4O4 NTC ceramics. Fig. 2 a. shows the dependence of the goodness of fit, χ 2, on the number of vacancies per chemical formula. In the refinement process, χ 2 starts out with high values when the model fit is poor and its value decreases as the model produces better agreement with the data. | In the refinement process, χ 2 starts out with high values when the model fit is poor and its value decreases as the model produces better agreement with the data. | Fig. 2 a. shows the dependence of the goodness of fit, χ 2, on the number of vacancies per chemical formula. | Influence of lattice defects on the high pressure properties of Ni0.66Mn2.3 4O4 NTC ceramics. | 10.1016/j.ceramint.2022.11.106
Normal and anomalous self-healing mechanism of crystalline calcium silicate hydrates. Moreover, two other models, with aluminum substitutions, have been additionally simulated. Starting from the Si-normal and Si-anomalous ideal crystalline structures proposed by Merlino et al., modifications were made based on the 29Si NMR in Fig. 2 (e, f). | Starting from the Si-normal and Si-anomalous ideal crystalline structures proposed by Merlino et al., modifications were made based on the 29Si NMR in Fig. 2 (e, f). | Moreover, two other models, with aluminum substitutions, have been additionally simulated. | Normal and anomalous self-healing mechanism of crystalline calcium silicate hydrates. | 10.1016/j.cemconres.2021.106356
Exposed facet engineering design of graphene-SnO2 nanorods for ultrastable Li-ion batteries. Such feature indicates that the designed architecture is beneficial for the enhanced electrochemical properties due to their high structural stability in the lithiation process. For comparison, the recent work on GNRs/SnO2 composite with exposed facets of (110) and (001) delivers a reversible discharge capacity of 825 mAh/g at 0.1 mA/g after 50 cycles and the Coulombic efficiency is stable at 98.3% [43]. | For comparison, the recent work on GNRs/SnO2 composite with exposed facets of (110) and (001) delivers a reversible discharge capacity of 825 mAh/g at 0.1 mA/g after 50 cycles and the Coulombic efficiency is stable at 98.3% [43]. | Such feature indicates that the designed architecture is beneficial for the enhanced electrochemical properties due to their high structural stability in the lithiation process. | Exposed facet engineering design of graphene-SnO2 nanorods for ultrastable Li-ion batteries. | 10.1016/j.ensm.2018.10.007
Structure and elastic property of nanosized complex oxide particles in ferritic/martensitic alloy: An electron energy-loss spectroscopy study. Additionally, a strong correlation between the elastic properties and volume plasmon energy in valence electron energy-loss spectroscopy (VEELS) has been revealed for various materials [12]. In this paper, the structure and mechanical property of the nanosized complex oxide particles in an ODS alloy with chemical composition of Fe–12Cr–2W–0.5Ti–0.2V–0.2Si–0.13C–0.35Y2O3 wt% have been investigated by TEM and EELS. | In this paper, the structure and mechanical property of the nanosized complex oxide particles in an ODS alloy with chemical composition of Fe–12Cr–2W–0.5Ti–0.2V–0.2Si–0.13C–0.35Y2O3 wt% have been investigated by TEM and EELS. | Additionally, a strong correlation between the elastic properties and volume plasmon energy in valence electron energy-loss spectroscopy (VEELS) has been revealed for various materials [12]. | Structure and elastic property of nanosized complex oxide particles in ferritic/martensitic alloy: An electron energy-loss spectroscopy study. | 10.1016/j.jnucmat.2011.06.023
Elastic and electronic properties of Pbca-BN: First-principles calculations. If B/G> 1.75, the material behaves in a ductile manner; otherwise, the material behaves in a brittle manner. In the case of Pbca-BN at 0K and 0GPa, our calculated value of B/G is 1.118 within LDA calculations, which suggests that Pbca-BN is brittle. | In the case of Pbca-BN at 0K and 0GPa, our calculated value of B/G is 1.118 within LDA calculations, which suggests that Pbca-BN is brittle. | If B/G> 1.75, the material behaves in a ductile manner; otherwise, the material behaves in a brittle manner. | Elastic and electronic properties of Pbca-BN: First-principles calculations. | 10.1016/j.commatsci.2013.12.045
Structural, electronic and optical properties of nano-structural BNC3 alloys. In the case of the title compound BNC3 the lowest energy transition is found to be indirect with Eind = 4.72 eV, occurring near the high-symmetry point Y (½½0) in reciprocal lattice units, while the conduction band minimum at the V (00½) corresponds to a slightly higher energy Eind’ ∼ 5.09. The direct gap Edir ∼6.38 eV is found to be lower than that of diamond (6.71 eV). | The direct gap Edir ∼6.38 eV is found to be lower than that of diamond (6.71 eV). | In the case of the title compound BNC3 the lowest energy transition is found to be indirect with Eind = 4.72 eV, occurring near the high-symmetry point Y (½½0) in reciprocal lattice units, while the conduction band minimum at the V (00½) corresponds to a slightly higher energy Eind’ ∼ 5.09. | Structural, electronic and optical properties of nano-structural BNC3 alloys. | 10.1016/j.carbon.2021.01.123
Structural, elastic, thermodynamic, and electronic properties of BaHfO3: A first-principles study using GGA-PBEsol + TB-mBJ approach. The narrow and intense peak of DOS at -9.21 eV (Fig. 8) corresponds to the flat energy bands, at around the same energy, in the band structure (Fig. 7). It results from semi-core Hf 4f states. | It results from semi-core Hf 4f states. | The narrow and intense peak of DOS at -9.21 eV (Fig. 8) corresponds to the flat energy bands, at around the same energy, in the band structure (Fig. 7). | Structural, elastic, thermodynamic, and electronic properties of BaHfO3: A first-principles study using GGA-PBEsol + TB-mBJ approach. | 10.1016/j.cocom.2018.e00296
Elastic, thermal and structural properties of platinum. The terms P st (V,0) and P th (V,T) denote the static pressure at volume V and 0K, and the thermal pressure at volume V and temperature T, respectively. The simple constant shift in pressure (ΔP) brings the EOS in good agreement with the DFT calculations and the experimental data (Table 1). | The simple constant shift in pressure (ΔP) brings the EOS in good agreement with the DFT calculations and the experimental data (Table 1). | The terms P st (V,0) and P th (V,T) denote the static pressure at volume V and 0K, and the thermal pressure at volume V and temperature T, respectively. | Elastic, thermal and structural properties of platinum. | 10.1016/j.jpcs.2010.12.004
First principles study on electronic properties and mechanical stability of HfRhZ (Z = As and Sb) half Heusler alloys. The total and partial densities of states are also calculated at their corresponding equilibrium lattice constatns (Figs. 4(c and d) and 5(c and d)). The electronic structure calculations are also performed using LDA approach and the results are furnished in Table 4 . | The electronic structure calculations are also performed using LDA approach and the results are furnished in Table 4 . | The total and partial densities of states are also calculated at their corresponding equilibrium lattice constatns (Figs. 4(c and d) and 5(c and d)). | First principles study on electronic properties and mechanical stability of HfRhZ (Z = As and Sb) half Heusler alloys. | 10.1016/j.jcrysgro.2021.126468
Elastic and electronic properties of Pbca-BN: First-principles calculations. A primitive-centered tetragonal BN (Pct-BN) [6–8] has recently been reported as an analog of the Bct-BN structure [9,10]. The calculation indicated that Pct-BN is a superhard material with a hardness of 65.2GPa and its shear strength along the (001) [001] direction is stronger that of c-BN along the (111) [112] [6]. | The calculation indicated that Pct-BN is a superhard material with a hardness of 65.2GPa and its shear strength along the (001) [001] direction is stronger that of c-BN along the (111) [112] [6]. | A primitive-centered tetragonal BN (Pct-BN) [6–8] has recently been reported as an analog of the Bct-BN structure [9,10]. | Elastic and electronic properties of Pbca-BN: First-principles calculations. | 10.1016/j.commatsci.2013.12.045
Theoretical investigations of structural, elastic, electronic and thermal properties of Damiaoite PtIn2. As a first step, Eq. (1) is used to obtain the Debye temperature that is calculated from the static bulk modulus B 0, which is determined using one of the three empirical EOS (Vinet, Birch–Murnaghan and spinodal EOS) [28]. In our calculations, we use the Vinet EOS, which connects the p(V) data through the relation:V 0 is the zero pressure equilibrium volume, ln B 0 and a = 3 ( B 0 ′ - 1 ) / 2 are the fitting parameters. | In our calculations, we use the Vinet EOS, which connects the p(V) data through the relation:V 0 is the zero pressure equilibrium volume, ln B 0 and a = 3 ( B 0 ′ - 1 ) / 2 are the fitting parameters. | As a first step, Eq. (1) is used to obtain the Debye temperature that is calculated from the static bulk modulus B 0, which is determined using one of the three empirical EOS (Vinet, Birch–Murnaghan and spinodal EOS) [28]. | Theoretical investigations of structural, elastic, electronic and thermal properties of Damiaoite PtIn2. | 10.1016/j.commatsci.2007.10.009
Raman scattering studies on single-crystalline bulk AlN: temperature and pressure dependence of the AlN phonon modes. The theoretical calculations underestimate the experimental values by about 20–30%. Mode Grüneisen parameters of AlN determined in earlier experiments on lower quality bulk AlN crystals [19] do not agree with those shown in Table 1, e.g., the mode Grüneisen parameters of 1.58, 1.26 and 0.38 which were determined for the A1(TO), E2(high) and E1(LO) phonons, respectively, in Ref. [19]. | Mode Grüneisen parameters of AlN determined in earlier experiments on lower quality bulk AlN crystals [19] do not agree with those shown in Table 1, e.g., the mode Grüneisen parameters of 1.58, 1.26 and 0.38 which were determined for the A1(TO), E2(high) and E1(LO) phonons, respectively, in Ref. [19]. | The theoretical calculations underestimate the experimental values by about 20–30%. | Raman scattering studies on single-crystalline bulk AlN: temperature and pressure dependence of the AlN phonon modes. | 10.1016/S0022-0248(01)01469-5
Bulk modulus of basic sodalite, Na8[AlSiO4]6(OH)2·2H2O, a possible zeolitic precursor in coal-fly-ash-based geopolymers. No phase transition or peculiar compression behavior of the basic sodalite was observed up to 4.5GPa. A comparison between the earlier high pressure studies and this study on sodalite framework zeolites (e.g., sodalite and helvite) indicates the following results: (1) the basic sodalite structure seems more flexible to external pressure than sodalite; this condition could be the result of two mechanisms: (a) the larger unit cell volume allows more flexible tilting of AlO4 or SiO4 tetrahedra or (b) the disordered characteristic of the guest molecules (i.e., O2H3 -) in the sodalite cage (the second mechanism implies that the bulk modulus of geopolymers may be modified by incorporating various guest ions by ion-exchange using different alkaline activators) and (2) the chemical composition of the framework structure is a more determining factor for the compressibility of sodalite framework zeolites than the topology of zeolite itself. | A comparison between the earlier high pressure studies and this study on sodalite framework zeolites (e.g., sodalite and helvite) indicates the following results: (1) the basic sodalite structure seems more flexible to external pressure than sodalite; this condition could be the result of two mechanisms: (a) the larger unit cell volume allows more flexible tilting of AlO4 or SiO4 tetrahedra or (b) the disordered characteristic of the guest molecules (i.e., O2H3 -) in the sodalite cage (the second mechanism implies that the bulk modulus of geopolymers may be modified by incorporating various guest ions by ion-exchange using different alkaline activators) and (2) the chemical composition of the framework structure is a more determining factor for the compressibility of sodalite framework zeolites than the topology of zeolite itself. | No phase transition or peculiar compression behavior of the basic sodalite was observed up to 4.5GPa. | Bulk modulus of basic sodalite, Na8[AlSiO4]6(OH)2·2H2O, a possible zeolitic precursor in coal-fly-ash-based geopolymers. | 10.1016/j.cemconres.2010.09.012
Spherical shaped LiCo0.5Mn0.5PO4-carbon composite as high voltage cathode material for conventional and flexible Li-ion batteries. The corresponding areal capacities are within the range of 5.6–3.06 mA h cm-2. GEDs are within the range of 691.287–312 mW h g-1, and the maximum power density obtained at 100 Cʹ is 312.2 kW kg-1. | GEDs are within the range of 691.287–312 mW h g-1, and the maximum power density obtained at 100 Cʹ is 312.2 kW kg-1. | The corresponding areal capacities are within the range of 5.6–3.06 mA h cm-2. | Spherical shaped LiCo0.5Mn0.5PO4-carbon composite as high voltage cathode material for conventional and flexible Li-ion batteries. | 10.1016/j.carbon.2022.02.034
First-principles study of hydronitrogen compounds: Molecular crystalline NH4N3 and N2H5N3. For orthorhombic NH4N3 with a =8.948(3)Å, b =3.808(2)Å and c =8.659(3)Å [29], the N1, N2, N3, N4 and N5 atoms occupy the 2a (0,0,0), 4e (0.1305(5),0,0), 2b (0.5,0,0), 4h (0.5,0.1098(13),0.1263(5)), 4g (0.25,0.5443(10),0.25), respectively, and the H1 and H2 atoms are located at the 8i (0.2916(9),0.7082(27),0.3355(10)) and (0.3317(9),0.3927(22),0.2076(9)) positions. For monoclinic N2H5N3 with a =5.663(2)Å, b =12.436(3)Å, c =5.506(2)Å and γ =114.0(1)° [30], the N1–N5 and H1–H5 atoms are at the 4e site (0.3431(9),0.0990(4),0.0238(9)), (0.2104(8),0.3486(3),0.0759(7)), (0.4052(9),0.0750(4),0.2125(9)), (0.2845(11),0.1235(5),0.8359(10)), (0.9848(8),0.1501(4),0.4084(8)), (0.2749,0.4335,0.1803), (0.6455,0.138,0.4696), (0.1245,0.1549,0.5054), (0.0913,0.4114,0.799), (0.8507,0.2119,0.7033), respectively. | For monoclinic N2H5N3 with a =5.663(2)Å, b =12.436(3)Å, c =5.506(2)Å and γ =114.0(1)° [30], the N1–N5 and H1–H5 atoms are at the 4e site (0.3431(9),0.0990(4),0.0238(9)), (0.2104(8),0.3486(3),0.0759(7)), (0.4052(9),0.0750(4),0.2125(9)), (0.2845(11),0.1235(5),0.8359(10)), (0.9848(8),0.1501(4),0.4084(8)), (0.2749,0.4335,0.1803), (0.6455,0.138,0.4696), (0.1245,0.1549,0.5054), (0.0913,0.4114,0.799), (0.8507,0.2119,0.7033), respectively. | For orthorhombic NH4N3 with a =8.948(3)Å, b =3.808(2)Å and c =8.659(3)Å [29], the N1, N2, N3, N4 and N5 atoms occupy the 2a (0,0,0), 4e (0.1305(5),0,0), 2b (0.5,0,0), 4h (0.5,0.1098(13),0.1263(5)), 4g (0.25,0.5443(10),0.25), respectively, and the H1 and H2 atoms are located at the 8i (0.2916(9),0.7082(27),0.3355(10)) and (0.3317(9),0.3927(22),0.2076(9)) positions. | First-principles study of hydronitrogen compounds: Molecular crystalline NH4N3 and N2H5N3. | 10.1016/j.comptc.2013.03.020
Investigations on the structural, elastic and electronic properties of the orthorhombic Zirconium–Nickel alloy under different pressure. Therefore, at low temperatures the Debye temperature calculated from elastic constants is the same as that determined from specific heat measurements. We have calculated the Debye temperature Θ, from the elastic constants data using the average sound velocity, seeing theoretical formula [30–32]. | We have calculated the Debye temperature Θ, from the elastic constants data using the average sound velocity, seeing theoretical formula [30–32]. | Therefore, at low temperatures the Debye temperature calculated from elastic constants is the same as that determined from specific heat measurements. | Investigations on the structural, elastic and electronic properties of the orthorhombic Zirconium–Nickel alloy under different pressure. | 10.1016/j.commatsci.2012.07.013
Elastic and electronic properties of Pbca-BN: First-principles calculations. A higher B/G ratio is associated with ductility, whereas a lower value corresponds to brittle nature. If B/G> 1.75, the material behaves in a ductile manner; otherwise, the material behaves in a brittle manner. | If B/G> 1.75, the material behaves in a ductile manner; otherwise, the material behaves in a brittle manner. | A higher B/G ratio is associated with ductility, whereas a lower value corresponds to brittle nature. | Elastic and electronic properties of Pbca-BN: First-principles calculations. | 10.1016/j.commatsci.2013.12.045
Ab initio calculations of the thermal properties of boron arsenide. The origin of NTE in these semiconductors is mainly attributed to the population of low energy transverse vibrational modes [28,29]. The macroscopic volume contraction occurs when these low energy transverse vibrational modes due to bond-bending effect dominates the longitudinal vibrational modes due to bond-stretching effect [28,29]. | The macroscopic volume contraction occurs when these low energy transverse vibrational modes due to bond-bending effect dominates the longitudinal vibrational modes due to bond-stretching effect [28,29]. | The origin of NTE in these semiconductors is mainly attributed to the population of low energy transverse vibrational modes [28,29]. | Ab initio calculations of the thermal properties of boron arsenide. | 10.1016/j.commatsci.2020.109887
Spherical shaped LiCo0.5Mn0.5PO4-carbon composite as high voltage cathode material for conventional and flexible Li-ion batteries. Fig. 5j demonstrates the volumetric power density (VPD) of LTO/LMCP@C, and it reveals that the VPD decreases with an enhancement of bending angle. The VPD of LTO/LMCP@C lies within the range of 6.575–6.30 W cm-3. | The VPD of LTO/LMCP@C lies within the range of 6.575–6.30 W cm-3. | Fig. 5j demonstrates the volumetric power density (VPD) of LTO/LMCP@C, and it reveals that the VPD decreases with an enhancement of bending angle. | Spherical shaped LiCo0.5Mn0.5PO4-carbon composite as high voltage cathode material for conventional and flexible Li-ion batteries. | 10.1016/j.carbon.2022.02.034
Investigations on the structural, elastic and electronic properties of the orthorhombic Zirconium–Nickel alloy under different pressure. The values of B/G are presented in Table 3 and the variation of B/G with pressure is shown in Fig. 2 . It can be seen from Table 3 that the value of B/G is 3.6 higher than 1.75 at 0K and 0GPa, indicating that the material behaves in a ductile manner at 0K and 0GPa. | It can be seen from Table 3 that the value of B/G is 3.6 higher than 1.75 at 0K and 0GPa, indicating that the material behaves in a ductile manner at 0K and 0GPa. | The values of B/G are presented in Table 3 and the variation of B/G with pressure is shown in Fig. 2 . | Investigations on the structural, elastic and electronic properties of the orthorhombic Zirconium–Nickel alloy under different pressure. | 10.1016/j.commatsci.2012.07.013
Signatures of the effects of defects on the bulk moduli of crystalline solids. Finally, in the models of planar defects, each volume of the crystal is chosen to be a rectangular parallelepiped bisected by the plane, and with height H 0 normal to the plane that has area A . Now K computed for a volume A H 0 depends on H 0 but not on A , and, thus, D 1 = H 0 and signature S 1 has units of energy per unit area. | Now K computed for a volume A H 0 depends on H 0 but not on A , and, thus, D 1 = H 0 and signature S 1 has units of energy per unit area. | Finally, in the models of planar defects, each volume of the crystal is chosen to be a rectangular parallelepiped bisected by the plane, and with height H 0 normal to the plane that has area A . | Signatures of the effects of defects on the bulk moduli of crystalline solids. | 10.1016/j.commatsci.2021.110705
First-principles study of the structural and thermodynamic properties of AsNMg3 antiperovskite. In particular, the recent discovery of superconductivity in the cubic antiperovskite MgCNi3 [5] and in MgB2 [6] compounds have generated interest in these intermetallic materials. Recently, Chi et al. [7] reported the synthesis of AsNMg3 and SbNMg3, and used a semiempirical band structure calculation model to show that AsNMg3 has a very wide (∼9.0eV) energy gap. | Recently, Chi et al. [7] reported the synthesis of AsNMg3 and SbNMg3, and used a semiempirical band structure calculation model to show that AsNMg3 has a very wide (∼9.0eV) energy gap. | In particular, the recent discovery of superconductivity in the cubic antiperovskite MgCNi3 [5] and in MgB2 [6] compounds have generated interest in these intermetallic materials. | First-principles study of the structural and thermodynamic properties of AsNMg3 antiperovskite. | 10.1016/j.physb.2008.01.047
Orthorhombic C14 carbon: A novel superhard sp 3 carbon allotrope. These values meet well all of the criteria, indicating its mechanical stability. The calculated structural properties for C14 carbon, Bct-C4, M-carbon, W-carbon, Cco-C8, V-carbon and diamond at zero pressure are listed in Table 1 . | The calculated structural properties for C14 carbon, Bct-C4, M-carbon, W-carbon, Cco-C8, V-carbon and diamond at zero pressure are listed in Table 1 . | These values meet well all of the criteria, indicating its mechanical stability. | Orthorhombic C14 carbon: A novel superhard sp 3 carbon allotrope. | 10.1016/j.carbon.2019.09.049
A theoretical investigation of the stability of crystalline silicon dicarbide. We found the fluorite structure for SiC2 to be dynamically unstable. The equilibrium structure for the pyrite structure corresponds to an internal parameter of x =0.417. | The equilibrium structure for the pyrite structure corresponds to an internal parameter of x =0.417. | We found the fluorite structure for SiC2 to be dynamically unstable. | A theoretical investigation of the stability of crystalline silicon dicarbide. | 10.1016/j.commatsci.2011.10.040
High pressure study of low compressibility tetracalcium aluminum carbonate hydrates 3CaO·Al2O3·CaCO3·11H2O. This publication was based on work supported in part by Award No. KUS-l1-004021, made by King Abdullah University of Science and Technology (KAUST). The Advanced Light Source is supported by the Director, Office of Science, Office of Basic Energy Sciences, of the U.S. Department of Energy under Contract No. DE-AC02-05CH11231. | The Advanced Light Source is supported by the Director, Office of Science, Office of Basic Energy Sciences, of the U.S. Department of Energy under Contract No. DE-AC02-05CH11231. | This publication was based on work supported in part by Award No. KUS-l1-004021, made by King Abdullah University of Science and Technology (KAUST). | High pressure study of low compressibility tetracalcium aluminum carbonate hydrates 3CaO·Al2O3·CaCO3·11H2O. | 10.1016/j.cemconres.2011.08.004
Structural and thermodynamic properties of antiperovskite SbNMg3. Recently, Chi et al. [7] reported the synthesis of AsNMg3 and SbNMg3, and used a semiempirical band structure calculation model to show that AsNMg3 has a very wide (∼9.0eV) energy gap, Shein and Ivanovskii [8] applied the first-principles full potential linear muffin-tin orbitals (FP-LMTO) method to study the electronic band structure and chemical bonding, Okoye [9] performed full potential linear augmented plane waves (FP-LAPW) method to study the optoelectronic and structural properties of AsNMg3 and SbNMg3. More recently, Bouhemadou and Khenata [10] have performed plane wave (PWPP) calculations to predict the elastic constants as a function of pressure up to 60GPa. | More recently, Bouhemadou and Khenata [10] have performed plane wave (PWPP) calculations to predict the elastic constants as a function of pressure up to 60GPa. | Recently, Chi et al. [7] reported the synthesis of AsNMg3 and SbNMg3, and used a semiempirical band structure calculation model to show that AsNMg3 has a very wide (∼9.0eV) energy gap, Shein and Ivanovskii [8] applied the first-principles full potential linear muffin-tin orbitals (FP-LMTO) method to study the electronic band structure and chemical bonding, Okoye [9] performed full potential linear augmented plane waves (FP-LAPW) method to study the optoelectronic and structural properties of AsNMg3 and SbNMg3. | Structural and thermodynamic properties of antiperovskite SbNMg3. | 10.1016/j.commatsci.2008.02.006
Compressibility of CO intercalated C60 crystals. This information is used to obtain an accurate value for the cubic lattice constant at each pressure. It appeared to be insufficient to refine the structure, e.g. to derive the orientations of the C60 molecules. | It appeared to be insufficient to refine the structure, e.g. to derive the orientations of the C60 molecules. | This information is used to obtain an accurate value for the cubic lattice constant at each pressure. | Compressibility of CO intercalated C60 crystals. | 10.1016/S0009-2614(00)00096-8
Ab initio study of the pressure dependence of mechanical and thermodynamic properties of GeB 2O4 (B = Mg, Zn and Cd) spinel crystals. The measured values of Seebeck and Hall coefficients suggested that the GeMg2O4 sample grown at 10 cm distance possesses high values of Seebeck coeﬃcient, electrical conductivity and power factor with values of 1998 μV/°C, 125 S/cm and 8.1 × 10-3 Wm-1K-2, respectively [64]. This giant Seebeck coefficient of 1998 μV/0C was attributed to the large density of oxygen-related donor defects [64]. | This giant Seebeck coefficient of 1998 μV/0C was attributed to the large density of oxygen-related donor defects [64]. | The measured values of Seebeck and Hall coefficients suggested that the GeMg2O4 sample grown at 10 cm distance possesses high values of Seebeck coeﬃcient, electrical conductivity and power factor with values of 1998 μV/°C, 125 S/cm and 8.1 × 10-3 Wm-1K-2, respectively [64]. | Ab initio study of the pressure dependence of mechanical and thermodynamic properties of GeB 2O4 (B = Mg, Zn and Cd) spinel crystals. | 10.1016/j.cocom.2022.e00705
Phase stability, mechanical and electronic properties of Hf-Te alloys from first-principles calculations. Both velocities are obtained by Navier's equations [47]. As shown in Table 4 , the higher the Debye temperature of Hf-Te alloys is, the higher the modulus would be. | As shown in Table 4 , the higher the Debye temperature of Hf-Te alloys is, the higher the modulus would be. | Both velocities are obtained by Navier's equations [47]. | Phase stability, mechanical and electronic properties of Hf-Te alloys from first-principles calculations. | 10.1016/j.cjph.2019.04.021
Structural studies of AgSbTe2 under pressure: Experimental and theoretical analyses. Thus, it is thought that a mixture of D4 and L11 can be found in the experiment at ambient and high pressure. Furthermore, a local mixture of L11 and D4, with multiple ordering nanodomains, was observed experimentally at ambient pressure [1]. | Furthermore, a local mixture of L11 and D4, with multiple ordering nanodomains, was observed experimentally at ambient pressure [1]. | Thus, it is thought that a mixture of D4 and L11 can be found in the experiment at ambient and high pressure. | Structural studies of AgSbTe2 under pressure: Experimental and theoretical analyses. | 10.1016/j.cap.2014.09.004
Photoluminescence and phase transition in Er2O3 under high pressure. We observed the predicted B- to A-type transition at 17.8 and 18.4 GPa, respectively, in helium and silicon oil. Theoretical calculations predicted the B to A-type transition at 22 [4] and 19.4 GPa [5], respectively, which shows good agreement with our results. | Theoretical calculations predicted the B to A-type transition at 22 [4] and 19.4 GPa [5], respectively, which shows good agreement with our results. | We observed the predicted B- to A-type transition at 17.8 and 18.4 GPa, respectively, in helium and silicon oil. | Photoluminescence and phase transition in Er2O3 under high pressure. | 10.1016/j.jallcom.2017.07.219
From atomic-scale to mesoscale: A characterization of geopolymer composites using molecular dynamics and peridynamics simulations. We will refer the phases and their sizes in PD simulations as ‘grains’ and ‘grain size’ respectively in all subsequent discussions. The time step for all PD simulations was 0.001 ps. | The time step for all PD simulations was 0.001 ps. | We will refer the phases and their sizes in PD simulations as ‘grains’ and ‘grain size’ respectively in all subsequent discussions. | From atomic-scale to mesoscale: A characterization of geopolymer composites using molecular dynamics and peridynamics simulations. | 10.1016/j.commatsci.2020.110038
A Gupta potential for magnesium in hcp phase. Furthermore, the present results are even closer to experiments than the DFT values (6267.35 and 3768.22m/s) and the theoretical results (5917.02 and 3518.06m/s) by Cleir’s potential [12]. The calculated Debye temperature (374.31K) for Mg solid also compares well with the experimental value of 400K [32] and DFT result of 345.45K. | The calculated Debye temperature (374.31K) for Mg solid also compares well with the experimental value of 400K [32] and DFT result of 345.45K. | Furthermore, the present results are even closer to experiments than the DFT values (6267.35 and 3768.22m/s) and the theoretical results (5917.02 and 3518.06m/s) by Cleir’s potential [12]. | A Gupta potential for magnesium in hcp phase. | 10.1016/j.commatsci.2014.11.023
Ab initio calculations of the thermal properties of boron arsenide. Broido et al. [4], studied the thermal transport properties of BAs, and computed the phonon dispersion relations and room temperature (300 K) value for the coefficient of linear thermal expansion using norm-conserving pseudopotentials in the LDA. However, the computed thermal expansion value at 300 K is ( 3.04 × 10 - 6 K-1) is lower than the experimental values reported 3.85 × 10 - 6 K-1 [9], and 4.2 ± 0.4 × 10 - 6 K-1 [10]. | However, the computed thermal expansion value at 300 K is ( 3.04 × 10 - 6 K-1) is lower than the experimental values reported 3.85 × 10 - 6 K-1 [9], and 4.2 ± 0.4 × 10 - 6 K-1 [10]. | Broido et al. [4], studied the thermal transport properties of BAs, and computed the phonon dispersion relations and room temperature (300 K) value for the coefficient of linear thermal expansion using norm-conserving pseudopotentials in the LDA. | Ab initio calculations of the thermal properties of boron arsenide. | 10.1016/j.commatsci.2020.109887
Isostructural phase transition by point defect reorganization in the binary type-I clathrate Ba7.5Si45. In the following, we assume that this transition separates a low-pressure phase, called “Phase I”, from a high-pressure phase, “Phase II”. A similar transition was also observed for the compression at 180 K (Run 2) but at a higher pressure of 21±0.3 GPa, and with a larger amplitude. | A similar transition was also observed for the compression at 180 K (Run 2) but at a higher pressure of 21±0.3 GPa, and with a larger amplitude. | In the following, we assume that this transition separates a low-pressure phase, called “Phase I”, from a high-pressure phase, “Phase II”. | Isostructural phase transition by point defect reorganization in the binary type-I clathrate Ba7.5Si45. | 10.1016/j.actamat.2021.116824
Tensile behavior of Al1− x Mo x crystalline and amorphous thin films. A Berkovich indenter tip was used, with a target indentation depth of 150nm. The presented hardness and modulus values are each calculated as the average from 25 individual indentations, each separated by ∼25μm. | The presented hardness and modulus values are each calculated as the average from 25 individual indentations, each separated by ∼25μm. | A Berkovich indenter tip was used, with a target indentation depth of 150nm. | Tensile behavior of Al1− x Mo x crystalline and amorphous thin films. | 10.1016/j.actamat.2012.11.020
High pressure X-ray diffraction study of sodium oxide (Na2O): Observations of amorphization and equation of state measurements to 15.9 GPa. The authors declare that they have no known competing financial interests or personal relationships that could have appeared to influence the work reported in this paper. This work was supported by the National Natural Science Foundation of China (Grant No. 11847126, 11904128, 21801092, and 21878119) and the Thirteenth Five-Year Program for Science and Technology of Education Department of Jilin Province (Item No. JJKH20180769KJ and No. 20180201079GX). | This work was supported by the National Natural Science Foundation of China (Grant No. 11847126, 11904128, 21801092, and 21878119) and the Thirteenth Five-Year Program for Science and Technology of Education Department of Jilin Province (Item No. JJKH20180769KJ and No. 20180201079GX). | The authors declare that they have no known competing financial interests or personal relationships that could have appeared to influence the work reported in this paper. | High pressure X-ray diffraction study of sodium oxide (Na2O): Observations of amorphization and equation of state measurements to 15.9 GPa. | 10.1016/j.jallcom.2020.153793
Photoluminescence and phase transition in Er2O3 under high pressure. A symmetric diamond anvil cell (DAC) with a pair of diamond anvils was used to generate high pressures. The Er2O3 sample with a ruby chip was loaded into a sample chamber drilled in a gasket. | The Er2O3 sample with a ruby chip was loaded into a sample chamber drilled in a gasket. | A symmetric diamond anvil cell (DAC) with a pair of diamond anvils was used to generate high pressures. | Photoluminescence and phase transition in Er2O3 under high pressure. | 10.1016/j.jallcom.2017.07.219
Structure and elastic property of nanosized complex oxide particles in ferritic/martensitic alloy: An electron energy-loss spectroscopy study. One can see that the particle marked as 1 is rich in Y, Ti and O elements together with V and Si elements, while the particle marked as 2 is rich in Y, Si and O elements. These observations clearly indicated that two types of the nanosized complex ODS particles of Y–Si–O and Y–Ti–O had formed during the fabricating process of the Fe–12Cr–2W–0.5Ti–0.2V–0.2Si–0.13C–0.35Y2O3 wt% alloy. | These observations clearly indicated that two types of the nanosized complex ODS particles of Y–Si–O and Y–Ti–O had formed during the fabricating process of the Fe–12Cr–2W–0.5Ti–0.2V–0.2Si–0.13C–0.35Y2O3 wt% alloy. | One can see that the particle marked as 1 is rich in Y, Ti and O elements together with V and Si elements, while the particle marked as 2 is rich in Y, Si and O elements. | Structure and elastic property of nanosized complex oxide particles in ferritic/martensitic alloy: An electron energy-loss spectroscopy study. | 10.1016/j.jnucmat.2011.06.023
Structural and thermodynamic properties of antiperovskite SbNMg3. In particular, the recent discovery of superconductivity in the cubic antiperovskite MgCNi3 [5] and in MgB2 [6] compounds have generated interest in these intermetallic materials. Recently, Chi et al. [7] reported the synthesis of AsNMg3 and SbNMg3, and used a semiempirical band structure calculation model to show that AsNMg3 has a very wide (∼9.0eV) energy gap, Shein and Ivanovskii [8] applied the first-principles full potential linear muffin-tin orbitals (FP-LMTO) method to study the electronic band structure and chemical bonding, Okoye [9] performed full potential linear augmented plane waves (FP-LAPW) method to study the optoelectronic and structural properties of AsNMg3 and SbNMg3. | Recently, Chi et al. [7] reported the synthesis of AsNMg3 and SbNMg3, and used a semiempirical band structure calculation model to show that AsNMg3 has a very wide (∼9.0eV) energy gap, Shein and Ivanovskii [8] applied the first-principles full potential linear muffin-tin orbitals (FP-LMTO) method to study the electronic band structure and chemical bonding, Okoye [9] performed full potential linear augmented plane waves (FP-LAPW) method to study the optoelectronic and structural properties of AsNMg3 and SbNMg3. | In particular, the recent discovery of superconductivity in the cubic antiperovskite MgCNi3 [5] and in MgB2 [6] compounds have generated interest in these intermetallic materials. | Structural and thermodynamic properties of antiperovskite SbNMg3. | 10.1016/j.commatsci.2008.02.006
Orthorhombic C14 carbon: A novel superhard sp 3 carbon allotrope. Structure searches were carried out at pressures between 0 and 100 GPa using the particle swarm optimization technique implemented in the CALYPSO software [34,35], which has been successfully predicted several structures [10,19,36–38]. We discovered a new orthorhombic structure with the space group Pmma ( D 2 h 5 ) containing 14 atoms in its unit cell that we call C14 carbon, as shown in Fig. 1 . | We discovered a new orthorhombic structure with the space group Pmma ( D 2 h 5 ) containing 14 atoms in its unit cell that we call C14 carbon, as shown in Fig. 1 . | Structure searches were carried out at pressures between 0 and 100 GPa using the particle swarm optimization technique implemented in the CALYPSO software [34,35], which has been successfully predicted several structures [10,19,36–38]. | Orthorhombic C14 carbon: A novel superhard sp 3 carbon allotrope. | 10.1016/j.carbon.2019.09.049
High pressure studies on Thorium-Praseodymium mixed oxides. Reports on the pressure induced phase transition in ThO2 [4,8–12] are extensively available in the literature. A wide scatter in the transition pressure ranging between 26 and 40 GPa has been observed in the literature. | A wide scatter in the transition pressure ranging between 26 and 40 GPa has been observed in the literature. | Reports on the pressure induced phase transition in ThO2 [4,8–12] are extensively available in the literature. | High pressure studies on Thorium-Praseodymium mixed oxides. | 10.1016/j.jnucmat.2017.10.029
Theoretical investigations of structural, elastic, electronic and thermal properties of Damiaoite PtIn2. The obtained heat capacities of the PtIn2 at various pressures and temperatures are plotted in Fig. 6 . It is shown that when T ≺500K, the heat capacity C v is depending on both temperature and pressure. | It is shown that when T ≺500K, the heat capacity C v is depending on both temperature and pressure. | The obtained heat capacities of the PtIn2 at various pressures and temperatures are plotted in Fig. 6 . | Theoretical investigations of structural, elastic, electronic and thermal properties of Damiaoite PtIn2. | 10.1016/j.commatsci.2007.10.009
Structure and elastic property of nanosized complex oxide particles in ferritic/martensitic alloy: An electron energy-loss spectroscopy study. Electron energy loss spectra were collected using a parallel recording Gatan Enfina spectrometer in the diffraction mode. The energy resolution is typically around 0.95eV at full width at half maximum of the zero-loss peak for EELS analyses. | The energy resolution is typically around 0.95eV at full width at half maximum of the zero-loss peak for EELS analyses. | Electron energy loss spectra were collected using a parallel recording Gatan Enfina spectrometer in the diffraction mode. | Structure and elastic property of nanosized complex oxide particles in ferritic/martensitic alloy: An electron energy-loss spectroscopy study. | 10.1016/j.jnucmat.2011.06.023
Signatures of the effects of defects on the bulk moduli of crystalline solids. Now K computed for a volume A H 0 depends on H 0 but not on A , and, thus, D 1 = H 0 and signature S 1 has units of energy per unit area. In spite of their similarity in units, S 2 and S 1 are not to be confused with line tension or interface energy. | In spite of their similarity in units, S 2 and S 1 are not to be confused with line tension or interface energy. | Now K computed for a volume A H 0 depends on H 0 but not on A , and, thus, D 1 = H 0 and signature S 1 has units of energy per unit area. | Signatures of the effects of defects on the bulk moduli of crystalline solids. | 10.1016/j.commatsci.2021.110705
Phase transition and high-pressure behavior of ulexite, a potential aggregate in radiation-shielding concretes. The diffraction patterns were collected by a MAR555 flat-panel detector, positioned at about 280 mm from the sample position. Sample-to-detector distance was calibrated using a Si standard and an enstatite (MgSiO3) crystal. | Sample-to-detector distance was calibrated using a Si standard and an enstatite (MgSiO3) crystal. | The diffraction patterns were collected by a MAR555 flat-panel detector, positioned at about 280 mm from the sample position. | Phase transition and high-pressure behavior of ulexite, a potential aggregate in radiation-shielding concretes. | 10.1016/j.conbuildmat.2021.123188
High pressure studies on Thorium-Praseodymium mixed oxides. Therefore it becomes important to indicate the crystallite size when these oxides are investigated under high pressure. The pressure dependence of the unit cell volume at room temperature is fitted to Murnaghan equation of state (M-eos), Birch-Murnaghan equation of state (BM-eos) and Vinet equation of state (V-eos) as employed in the Eosfit7 software package [35]. | The pressure dependence of the unit cell volume at room temperature is fitted to Murnaghan equation of state (M-eos), Birch-Murnaghan equation of state (BM-eos) and Vinet equation of state (V-eos) as employed in the Eosfit7 software package [35]. | Therefore it becomes important to indicate the crystallite size when these oxides are investigated under high pressure. | High pressure studies on Thorium-Praseodymium mixed oxides. | 10.1016/j.jnucmat.2017.10.029
Electronic structure of CdTe using GGA+USIC. LDA and GGA predict the Cd 4d electron bands to occur about 3eV higher than the experimental band observed in X-ray photoelectron spectra [11,12]. This defect in the calculated binding energy of the cation d-band is common in II–VI compounds, and it has not been resolved completely, even using expensive self-consistent GW methods [13,14]. | This defect in the calculated binding energy of the cation d-band is common in II–VI compounds, and it has not been resolved completely, even using expensive self-consistent GW methods [13,14]. | LDA and GGA predict the Cd 4d electron bands to occur about 3eV higher than the experimental band observed in X-ray photoelectron spectra [11,12]. | Electronic structure of CdTe using GGA+USIC. | 10.1016/j.physb.2014.07.015
Influence of Se doping on recently synthesized NaInS2-xSex solid solutions for potential thermo-mechanical applications studied via first-principles method. The ‘stress-strain’ method contained within the CASTEP program was employed to calculate the single crystal elastic constants. Virtual Crystal Approximation (VCA) approach for NaInS2-xSex (x = 0.5, 1.0, 1.5, 2.0) solid solutions was implemented in the study of mechanical properties within the context of density functional methods followed by the stress-strain method [27]. | Virtual Crystal Approximation (VCA) approach for NaInS2-xSex (x = 0.5, 1.0, 1.5, 2.0) solid solutions was implemented in the study of mechanical properties within the context of density functional methods followed by the stress-strain method [27]. | The ‘stress-strain’ method contained within the CASTEP program was employed to calculate the single crystal elastic constants. | Influence of Se doping on recently synthesized NaInS2-xSex solid solutions for potential thermo-mechanical applications studied via first-principles method. | 10.1016/j.mtcomm.2020.101988
Structural, elastic, thermodynamic, and electronic properties of BaHfO3: A first-principles study using GGA-PBEsol + TB-mBJ approach. This gives inaccuracies when calculating properties depending on the lattice parameter and/or the bulk modulus. In addition, both LDA and GGA-PBE underestimate the band gap by around 30% [20]. | In addition, both LDA and GGA-PBE underestimate the band gap by around 30% [20]. | This gives inaccuracies when calculating properties depending on the lattice parameter and/or the bulk modulus. | Structural, elastic, thermodynamic, and electronic properties of BaHfO3: A first-principles study using GGA-PBEsol + TB-mBJ approach. | 10.1016/j.cocom.2018.e00296
Elasticity, thermal expansion and compressive behavior of Mg65Cu25Tb10 bulk metallic glass. More experimental details can be found in Ref. [13]. Room temperature ultrasonic measurements were performed by the pulse-echo method using a flaw detector (USM3-Krautkramer). | Room temperature ultrasonic measurements were performed by the pulse-echo method using a flaw detector (USM3-Krautkramer). | More experimental details can be found in Ref. [13]. | Elasticity, thermal expansion and compressive behavior of Mg65Cu25Tb10 bulk metallic glass. | 10.1016/j.jnoncrysol.2009.02.008
First-principles calculations of the effect of Ge content on the electronic, mechanical and acoustic properties of Li17Si4-xGex. There are no available experimental values to have a comparison. So these results can be used to estimate the mechanical properties of Li17Si4-xGex and provide the useful help for the experimental work. | So these results can be used to estimate the mechanical properties of Li17Si4-xGex and provide the useful help for the experimental work. | There are no available experimental values to have a comparison. | First-principles calculations of the effect of Ge content on the electronic, mechanical and acoustic properties of Li17Si4-xGex. | 10.1016/j.cap.2019.03.014
Amorphous silicon triboride: A first principles study. Bond angle distribution examination given in Fig. 5 might provide extra information about the model at the atomistic level. The analysis exposes apparent differences between two forms of SiB3 considering their atomic structure. | The analysis exposes apparent differences between two forms of SiB3 considering their atomic structure. | Bond angle distribution examination given in Fig. 5 might provide extra information about the model at the atomistic level. | Amorphous silicon triboride: A first principles study. | 10.1016/j.jnoncrysol.2020.119995
Amorphous silicon triboride: A first principles study. Boron (B), a III-A group element, is a trivalent metalloid showing both metal and non-metal characteristics and has drawn considerable attention due to its unique/complex structures and properties [1]. B can have a rich variety of compounds [1] and form a strong covalent bond with other elements because of sp2 hybridization and its small radius [2,3]. | B can have a rich variety of compounds [1] and form a strong covalent bond with other elements because of sp2 hybridization and its small radius [2,3]. | Boron (B), a III-A group element, is a trivalent metalloid showing both metal and non-metal characteristics and has drawn considerable attention due to its unique/complex structures and properties [1]. | Amorphous silicon triboride: A first principles study. | 10.1016/j.jnoncrysol.2020.119995
Structural studies of AgSbTe2 under pressure: Experimental and theoretical analyses. Second, the D4 and L11 structures, where the ordering of cations was considered within the formula unit of Ag16Sb16Te32, were simulated. Detailed crystal structures are shown in Fig. 1 . | Detailed crystal structures are shown in Fig. 1 . | Second, the D4 and L11 structures, where the ordering of cations was considered within the formula unit of Ag16Sb16Te32, were simulated. | Structural studies of AgSbTe2 under pressure: Experimental and theoretical analyses. | 10.1016/j.cap.2014.09.004
Elastic and thermodynamic properties of the SiB 2O4 (B=Mg, Zn and Cd) cubic spinels: An ab initio FP-LAPW study. Our obtained results show that B is anti-correlated with the unit-cell volume. b) According to an empirical criterion established by Pugh [54], the solid behaves in brittle manner when the B/G is larger than 1.75, otherwise it behaves in ductile manner. | b) According to an empirical criterion established by Pugh [54], the solid behaves in brittle manner when the B/G is larger than 1.75, otherwise it behaves in ductile manner. | Our obtained results show that B is anti-correlated with the unit-cell volume. | Elastic and thermodynamic properties of the SiB 2O4 (B=Mg, Zn and Cd) cubic spinels: An ab initio FP-LAPW study. | 10.1016/j.mssp.2015.04.021
Investigations on the structural, elastic and electronic properties of the orthorhombic Zirconium–Nickel alloy under different pressure. The generalized gradient approximation (GGA) method proposed by Perdew, Burke and Ernzerhof, known as PBE [13], is applied for determining the electronic exchange–correlation potential energy. The Coulomb potential energy caused by electron–ion interaction is described according to the ultrasoft scheme [14], in which the orbitals of Zr (4s24p64d25s2) and Ni (3d84s2) are treated as valence electrons. | The Coulomb potential energy caused by electron–ion interaction is described according to the ultrasoft scheme [14], in which the orbitals of Zr (4s24p64d25s2) and Ni (3d84s2) are treated as valence electrons. | The generalized gradient approximation (GGA) method proposed by Perdew, Burke and Ernzerhof, known as PBE [13], is applied for determining the electronic exchange–correlation potential energy. | Investigations on the structural, elastic and electronic properties of the orthorhombic Zirconium–Nickel alloy under different pressure. | 10.1016/j.commatsci.2012.07.013
Prediction of heat capacity for crystalline substances. It should be mentioned that electronic contributions to c p and anharmonic contributions to c V are not covered by the presented method. Additional contributions, e.g. thermal defects [100], can be easily added to the calculated values if experimental data are available using Eq. (2). | Additional contributions, e.g. thermal defects [100], can be easily added to the calculated values if experimental data are available using Eq. (2). | It should be mentioned that electronic contributions to c p and anharmonic contributions to c V are not covered by the presented method. | Prediction of heat capacity for crystalline substances. | 10.1016/j.calphad.2019.01.017
Experimental and theoretical high pressure study of calcium hydroxyaluminate phases. HP-SXRPD patterns were collected in transmission geometry from powder samples using a very small incident monochromatic beam in the high pressure/microdiffraction station at the MSPD beamline of ALBA synchrotron (Barcelona, Spain) [40]. The station is equipped with Kirkpatrick-Baez mirrors, to focus the X-ray beam to 20×20μm, and a Rayonix CCD detector. | The station is equipped with Kirkpatrick-Baez mirrors, to focus the X-ray beam to 20×20μm, and a Rayonix CCD detector. | HP-SXRPD patterns were collected in transmission geometry from powder samples using a very small incident monochromatic beam in the high pressure/microdiffraction station at the MSPD beamline of ALBA synchrotron (Barcelona, Spain) [40]. | Experimental and theoretical high pressure study of calcium hydroxyaluminate phases. | 10.1016/j.cemconres.2017.03.011
Signatures of the effects of defects on the bulk moduli of crystalline solids. The signature is a constant for each type of defect and differs not only in magnitude but also sign. It is nearly zero as found, for example, in the case of the low energy Σ11 symmetric boundary in EAM nickel. | It is nearly zero as found, for example, in the case of the low energy Σ11 symmetric boundary in EAM nickel. | The signature is a constant for each type of defect and differs not only in magnitude but also sign. | Signatures of the effects of defects on the bulk moduli of crystalline solids. | 10.1016/j.commatsci.2021.110705
Spherical shaped LiCo0.5Mn0.5PO4-carbon composite as high voltage cathode material for conventional and flexible Li-ion batteries. It reveals that an increment of Cʹ-rate enhances the power density. The maximum power density obtained at 100 Cʹ is 312.2 kW kg-1, and the minimum value obtained at 0.1 Cʹ is around 59 W kg-1. | The maximum power density obtained at 100 Cʹ is 312.2 kW kg-1, and the minimum value obtained at 0.1 Cʹ is around 59 W kg-1. | It reveals that an increment of Cʹ-rate enhances the power density. | Spherical shaped LiCo0.5Mn0.5PO4-carbon composite as high voltage cathode material for conventional and flexible Li-ion batteries. | 10.1016/j.carbon.2022.02.034
Elastic and thermodynamic properties of the SiB 2O4 (B=Mg, Zn and Cd) cubic spinels: An ab initio FP-LAPW study. We calculated the sound velocities of both longitudinal and transverse waves along three different crystal directions, including [100], [110] and [111] directions using the common relations [50]: The obtained results are listed in Table 3. From Table 3, one can observe that the compound with the smaller mass density and larger elastic constants C ij , i.e., SiMg2O4, has the larger sound velocities, and that one with the larger mass density and smaller elastic constants C ij , i.e., SiCd2O4, has the smaller sound velocities. | From Table 3, one can observe that the compound with the smaller mass density and larger elastic constants C ij , i.e., SiMg2O4, has the larger sound velocities, and that one with the larger mass density and smaller elastic constants C ij , i.e., SiCd2O4, has the smaller sound velocities. | We calculated the sound velocities of both longitudinal and transverse waves along three different crystal directions, including [100], [110] and [111] directions using the common relations [50]: The obtained results are listed in Table 3. | Elastic and thermodynamic properties of the SiB 2O4 (B=Mg, Zn and Cd) cubic spinels: An ab initio FP-LAPW study. | 10.1016/j.mssp.2015.04.021
Ab initio simulation of amorphous BC3. The Fermi level is shifted to zero eV. The energy band gap of the crystal is estimated to be 0.85 eV, which is higher than 0.3 eV (Ceperly and Alder-LDA) and 0.4 eV (Perdew-Burke-Ernzerhof-GGA) values but comparable with 0.77 eV calculated using Engel–Vosko-GGA that is believed to produce better band gap energy than other GGAs [39]. | The energy band gap of the crystal is estimated to be 0.85 eV, which is higher than 0.3 eV (Ceperly and Alder-LDA) and 0.4 eV (Perdew-Burke-Ernzerhof-GGA) values but comparable with 0.77 eV calculated using Engel–Vosko-GGA that is believed to produce better band gap energy than other GGAs [39]. | The Fermi level is shifted to zero eV. | Ab initio simulation of amorphous BC3. | 10.1016/j.commatsci.2020.109622
Compression effect on structure of the Li-stabilized high-temperature phase of Mn3(VO4)2 with composition Li0.2Mn2.9(VO4)2 - Raman spectroscopic and X-ray diffraction investigations. The transformation of zone center phonon modes into irreducible representation in both the structures is carried out using nuclear site group analysis [51]. The transformation of phonon modes in lt-MnVO is Г = 10Ag + 8B1g + 7B2g + 11B3g + 8Au + 13B1u + 12B2u + 9B3u, where B1u+ B2u + B3u are acoustic modes, the 31 ungerade B1u, B2u and B3 u symmetry modes are IR active modes and 36 gerade Ag, B1g, B2g and B3g symmetry modes are all Raman active modes and the remaining 8 ungerade Au symmetry modes are optically inactive. | The transformation of phonon modes in lt-MnVO is Г = 10Ag + 8B1g + 7B2g + 11B3g + 8Au + 13B1u + 12B2u + 9B3u, where B1u+ B2u + B3u are acoustic modes, the 31 ungerade B1u, B2u and B3 u symmetry modes are IR active modes and 36 gerade Ag, B1g, B2g and B3g symmetry modes are all Raman active modes and the remaining 8 ungerade Au symmetry modes are optically inactive. | The transformation of zone center phonon modes into irreducible representation in both the structures is carried out using nuclear site group analysis [51]. | Compression effect on structure of the Li-stabilized high-temperature phase of Mn3(VO4)2 with composition Li0.2Mn2.9(VO4)2 - Raman spectroscopic and X-ray diffraction investigations. | 10.1016/j.jallcom.2021.159418
Structural, elastic, thermodynamic, and electronic properties of BaHfO3: A first-principles study using GGA-PBEsol + TB-mBJ approach. At high temperature and pressure, α converges towards a limit value. In Figs. 3 and 4 , we show the variations of the specific heat at constant volume (C V) and at constant pressure (C P), respectively. | In Figs. 3 and 4 , we show the variations of the specific heat at constant volume (C V) and at constant pressure (C P), respectively. | At high temperature and pressure, α converges towards a limit value. | Structural, elastic, thermodynamic, and electronic properties of BaHfO3: A first-principles study using GGA-PBEsol + TB-mBJ approach. | 10.1016/j.cocom.2018.e00296
Normal and anomalous self-healing mechanism of crystalline calcium silicate hydrates. The structure commonly found under ambient conditions is tobermorite 11 Å or 14 Å, which usually transforms tobermorite 9 Å (the so-called normal tobermorite) upon heating to 300 °C. However, some varieties of tobermorite 11 Å do not shrink to 9 Å upon heating; these are known as anomalous tobermorite. | However, some varieties of tobermorite 11 Å do not shrink to 9 Å upon heating; these are known as anomalous tobermorite. | The structure commonly found under ambient conditions is tobermorite 11 Å or 14 Å, which usually transforms tobermorite 9 Å (the so-called normal tobermorite) upon heating to 300 °C. | Normal and anomalous self-healing mechanism of crystalline calcium silicate hydrates. | 10.1016/j.cemconres.2021.106356
High pressure study of low compressibility tetracalcium aluminum carbonate hydrates 3CaO·Al2O3·CaCO3·11H2O. The interlamellar distance of 7.59Å gradually decreased, however, a single diffraction peak was newly observed at 0.86GPa (Fig. 5). The exact peak position is 6.7311Å, which disappeared when it was fully relaxed. | The exact peak position is 6.7311Å, which disappeared when it was fully relaxed. | The interlamellar distance of 7.59Å gradually decreased, however, a single diffraction peak was newly observed at 0.86GPa (Fig. 5). | High pressure study of low compressibility tetracalcium aluminum carbonate hydrates 3CaO·Al2O3·CaCO3·11H2O. | 10.1016/j.cemconres.2011.08.004
Compression effect on structure of the Li-stabilized high-temperature phase of Mn3(VO4)2 with composition Li0.2Mn2.9(VO4)2 - Raman spectroscopic and X-ray diffraction investigations. The Raman spectra of lt-MnVO at ambient conditions and of Li-MnVO at ambient as well as at high pressures were recorded with LabRAM HR-800 Evolution using 532 nm excitation source. The laser power was kept at 3 mW in order to avoid sample heating. | The laser power was kept at 3 mW in order to avoid sample heating. | The Raman spectra of lt-MnVO at ambient conditions and of Li-MnVO at ambient as well as at high pressures were recorded with LabRAM HR-800 Evolution using 532 nm excitation source. | Compression effect on structure of the Li-stabilized high-temperature phase of Mn3(VO4)2 with composition Li0.2Mn2.9(VO4)2 - Raman spectroscopic and X-ray diffraction investigations. | 10.1016/j.jallcom.2021.159418
Amorphous silicon triboride: A first principles study. B compounds such as BN, BC, BO, BMg, and BSi are extensively used as engineering materials for various purposes more than a century because of their interesting and unusual properties [4,5,6]. Among these compounds, silicon borides or boron silicides (BSi) have drawn considerable attention on superconductivity in the thermoelectric devices [4,5,7,8]. | Among these compounds, silicon borides or boron silicides (BSi) have drawn considerable attention on superconductivity in the thermoelectric devices [4,5,7,8]. | B compounds such as BN, BC, BO, BMg, and BSi are extensively used as engineering materials for various purposes more than a century because of their interesting and unusual properties [4,5,6]. | Amorphous silicon triboride: A first principles study. | 10.1016/j.jnoncrysol.2020.119995
Prediction of mechanical properties of grafted kaolinite – A DFT study. From them, the C 33 constant corresponds to the direction perpendicular to the basal surface of the kaolinite layer. Surprisingly, also lateral Young's moduli, C 11 and C 22, decrease for the modified KM models comparing to kaolinite. | Surprisingly, also lateral Young's moduli, C 11 and C 22, decrease for the modified KM models comparing to kaolinite. | From them, the C 33 constant corresponds to the direction perpendicular to the basal surface of the kaolinite layer. | Prediction of mechanical properties of grafted kaolinite – A DFT study. | 10.1016/j.clay.2020.105692
Structural studies of AgSbTe2 under pressure: Experimental and theoretical analyses. It was found that the space groups of the ordered NaCl and L11 phase were identical to those suggested by Quarez et al., whereas the space group F d 3 ¯ m structures have not been proposed experimentally before. The differences in the statistical parameters among the structures were so small that it was difficult to determine the crystal structure of AgSbTe2. | The differences in the statistical parameters among the structures were so small that it was difficult to determine the crystal structure of AgSbTe2. | It was found that the space groups of the ordered NaCl and L11 phase were identical to those suggested by Quarez et al., whereas the space group F d 3 ¯ m structures have not been proposed experimentally before. | Structural studies of AgSbTe2 under pressure: Experimental and theoretical analyses. | 10.1016/j.cap.2014.09.004
Prediction of mechanical properties of grafted kaolinite – A DFT study. The PBE-TS + SCS calculated cohesion energy for the kaolinite was 127 mJ/m2. This result is similar to the value of ~135 mJ/m2 obtained at the PBE-D2 level (Sakuma and Suehara, 2015). | This result is similar to the value of ~135 mJ/m2 obtained at the PBE-D2 level (Sakuma and Suehara, 2015). | The PBE-TS + SCS calculated cohesion energy for the kaolinite was 127 mJ/m2. | Prediction of mechanical properties of grafted kaolinite – A DFT study. | 10.1016/j.clay.2020.105692
Elastic and electronic properties of Pbca-BN: First-principles calculations. While LDA tends to underestimate the band gap slightly less than GGA, the band gap of Pbca-BN, diamond and c-BN are 5.207eV, 4.236eV and 4.496eV, respectively. The band gap of Pbca-BN is slightly larger than that of O-BN (4.977eV), Bct-BN(4.676eV) within LDA. | The band gap of Pbca-BN is slightly larger than that of O-BN (4.977eV), Bct-BN(4.676eV) within LDA. | While LDA tends to underestimate the band gap slightly less than GGA, the band gap of Pbca-BN, diamond and c-BN are 5.207eV, 4.236eV and 4.496eV, respectively. | Elastic and electronic properties of Pbca-BN: First-principles calculations. | 10.1016/j.commatsci.2013.12.045
A Gupta potential for magnesium in hcp phase. The bulk modulus (B) and shear modulus (G) can be evaluated from the elastic constants of a crystal in its equilibrium state [16,23]. For shear modulus, our theoretical value of 18.01GPa is only 1.29GPa lower than the value from experiment (19.30GPa), which performs better than Cleir’s value (17.5GPa) and DFT results (24.70GPa). | For shear modulus, our theoretical value of 18.01GPa is only 1.29GPa lower than the value from experiment (19.30GPa), which performs better than Cleir’s value (17.5GPa) and DFT results (24.70GPa). | The bulk modulus (B) and shear modulus (G) can be evaluated from the elastic constants of a crystal in its equilibrium state [16,23]. | A Gupta potential for magnesium in hcp phase. | 10.1016/j.commatsci.2014.11.023
Isostructural phase transition by point defect reorganization in the binary type-I clathrate Ba7.5Si45. It is worth noting that it is possible to place a framework vacancy on the 16i, the 24k or the 6c site. The 16i and the 24k site were found to be energetically almost identical, whereas a vacancy at the 6c site was clearly less favorable at ambient pressure. | The 16i and the 24k site were found to be energetically almost identical, whereas a vacancy at the 6c site was clearly less favorable at ambient pressure. | It is worth noting that it is possible to place a framework vacancy on the 16i, the 24k or the 6c site. | Isostructural phase transition by point defect reorganization in the binary type-I clathrate Ba7.5Si45. | 10.1016/j.actamat.2021.116824
Behavior of copper under high pressure: Experimental and theoretical analyses. The standard deviation of pressure measured at 50.7 GPa is ±1.7 GPa. The liquid mixture composed of methanol and ethanol in the ratio of 4 to 1 was used for a pressure transmitting medium(PTM) to form hydrostatic pressure to copper and ruby chips. | The liquid mixture composed of methanol and ethanol in the ratio of 4 to 1 was used for a pressure transmitting medium(PTM) to form hydrostatic pressure to copper and ruby chips. | The standard deviation of pressure measured at 50.7 GPa is ±1.7 GPa. | Behavior of copper under high pressure: Experimental and theoretical analyses. | 10.1016/j.cap.2021.08.006
Structural, electronic and optical properties of nano-structural BNC3 alloys. In this paper, and in contrast to all of the above strategies, we examine an approach which might be viewed as a nano-assembly paradigm. It is based on the recently demonstrated rational synthesis of hitherto unknown polar/non-polar (III–V)/IV alloys with nominal stoichiometries (III–V)IV3 and diamond-like crystal structure, in which nanostructural “III-V-(IV)3” tetrahedral are covalently bonded in a periodic fashion. | It is based on the recently demonstrated rational synthesis of hitherto unknown polar/non-polar (III–V)/IV alloys with nominal stoichiometries (III–V)IV3 and diamond-like crystal structure, in which nanostructural “III-V-(IV)3” tetrahedral are covalently bonded in a periodic fashion. | In this paper, and in contrast to all of the above strategies, we examine an approach which might be viewed as a nano-assembly paradigm. | Structural, electronic and optical properties of nano-structural BNC3 alloys. | 10.1016/j.carbon.2021.01.123
Ab initio study of the pressure dependence of mechanical and thermodynamic properties of GeB 2O4 (B = Mg, Zn and Cd) spinel crystals. On the other hand, with increasing pressure lattice constants values go on decreasing at a fixed temperature, and the rate of changing of the lattice constants with increasing pressure also falls, showing that with increasing pressure though compressibility results decrease, the rate of decreasing is reduced for the spinel compounds in hand. Our calculates results of the lattice constants at P = 0 and room temperature are 9.8738 Å, 9.994 Å, and 10.5908 Å respectively for GeMg2O4, GeZn2O4 and GeCd2O4. | Our calculates results of the lattice constants at P = 0 and room temperature are 9.8738 Å, 9.994 Å, and 10.5908 Å respectively for GeMg2O4, GeZn2O4 and GeCd2O4. | On the other hand, with increasing pressure lattice constants values go on decreasing at a fixed temperature, and the rate of changing of the lattice constants with increasing pressure also falls, showing that with increasing pressure though compressibility results decrease, the rate of decreasing is reduced for the spinel compounds in hand. | Ab initio study of the pressure dependence of mechanical and thermodynamic properties of GeB 2O4 (B = Mg, Zn and Cd) spinel crystals. | 10.1016/j.cocom.2022.e00705
Compression effect on structure of the Li-stabilized high-temperature phase of Mn3(VO4)2 with composition Li0.2Mn2.9(VO4)2 - Raman spectroscopic and X-ray diffraction investigations. A Mao-Bell type diamond anvil cell with diamond culet 350 µm was used for pressure generation. A stainless steel gasket indented to a thickness of 50 µm and 100 µm hole drilled in the centre served as sample chamber. | A stainless steel gasket indented to a thickness of 50 µm and 100 µm hole drilled in the centre served as sample chamber. | A Mao-Bell type diamond anvil cell with diamond culet 350 µm was used for pressure generation. | Compression effect on structure of the Li-stabilized high-temperature phase of Mn3(VO4)2 with composition Li0.2Mn2.9(VO4)2 - Raman spectroscopic and X-ray diffraction investigations. | 10.1016/j.jallcom.2021.159418
Exposed facet engineering design of graphene-SnO2 nanorods for ultrastable Li-ion batteries. Before insertion of the holder into the TEM, a drop of the ILE was placed on the surface of metal lithium tip, so it was easy to choose an isolated GSn-211. The Li+ insertion was also carried out at a negative bias in the range of -3 V to 0 V with the Li metal piece. | The Li+ insertion was also carried out at a negative bias in the range of -3 V to 0 V with the Li metal piece. | Before insertion of the holder into the TEM, a drop of the ILE was placed on the surface of metal lithium tip, so it was easy to choose an isolated GSn-211. | Exposed facet engineering design of graphene-SnO2 nanorods for ultrastable Li-ion batteries. | 10.1016/j.ensm.2018.10.007
Normal and anomalous self-healing mechanism of crystalline calcium silicate hydrates. During the shear simulation, the Al-O-Al, Al-O-Si, or Si-O-Si bonds remained for both Al-normal and Al-anomalous structures. Thus, the energy required to break the bonds was larger than that required for relaxing the structure (about 0.5 eV). | Thus, the energy required to break the bonds was larger than that required for relaxing the structure (about 0.5 eV). | During the shear simulation, the Al-O-Al, Al-O-Si, or Si-O-Si bonds remained for both Al-normal and Al-anomalous structures. | Normal and anomalous self-healing mechanism of crystalline calcium silicate hydrates. | 10.1016/j.cemconres.2021.106356
Electron energy-loss spectroscopy and first-principles calculation studies on a Ni–Ti shape memory alloy. As seen from Fig. 2, the constructed models correspond very closely to the experimental data. The atomic ratio of Ni/Ti can be calculated according to the fitted strength of the L edges, and the results for three precipitates with different thickness are listed in Table 1 . | The atomic ratio of Ni/Ti can be calculated according to the fitted strength of the L edges, and the results for three precipitates with different thickness are listed in Table 1 . | As seen from Fig. 2, the constructed models correspond very closely to the experimental data. | Electron energy-loss spectroscopy and first-principles calculation studies on a Ni–Ti shape memory alloy. | 10.1016/j.actamat.2007.10.001
Structural, electronic and optical properties of nano-structural BNC3 alloys. The concept of structural inheritance was corroborated by demonstrating that the “B–N–C3″ core structure of free a borane-trimethylamine molecule remains essentially unchanged after incorporation and linkage into a crystalline lattice. The direct single-source reaction of boranetrimethylamine to form solid BNC3 and found it to be endothermic on the basis of static electronic energy, but strongly entropy driven, suggesting that this may represent a potential route provided that the molecular source does not decompose. | The direct single-source reaction of boranetrimethylamine to form solid BNC3 and found it to be endothermic on the basis of static electronic energy, but strongly entropy driven, suggesting that this may represent a potential route provided that the molecular source does not decompose. | The concept of structural inheritance was corroborated by demonstrating that the “B–N–C3″ core structure of free a borane-trimethylamine molecule remains essentially unchanged after incorporation and linkage into a crystalline lattice. | Structural, electronic and optical properties of nano-structural BNC3 alloys. | 10.1016/j.carbon.2021.01.123
First-principles study of the structural and thermodynamic properties of AsNMg3 antiperovskite. These results are due to the fact that the effect of increasing pressure on the material is same as the decreasing temperature of the material. The investigation on the heat capacity of crystals is an old topic of the condensed matter physics with which illustrious names are associated [22–24]. | The investigation on the heat capacity of crystals is an old topic of the condensed matter physics with which illustrious names are associated [22–24]. | These results are due to the fact that the effect of increasing pressure on the material is same as the decreasing temperature of the material. | First-principles study of the structural and thermodynamic properties of AsNMg3 antiperovskite. | 10.1016/j.physb.2008.01.047
Spherical shaped LiCo0.5Mn0.5PO4-carbon composite as high voltage cathode material for conventional and flexible Li-ion batteries. It also explores that the Mn-ion exists in binary valence level through formal oxidation value of +2. There are no peaks related to the oxidation state of +3, +4 associated with JT-distortion compared to the previous results.2.3 Fig. 2l demonstrates the extraordinarily de-convoluted XPS core level peaks of Co-2p fixed with fundamental peak. | There are no peaks related to the oxidation state of +3, +4 associated with JT-distortion compared to the previous results.2.3 Fig. 2l demonstrates the extraordinarily de-convoluted XPS core level peaks of Co-2p fixed with fundamental peak. | It also explores that the Mn-ion exists in binary valence level through formal oxidation value of +2. | Spherical shaped LiCo0.5Mn0.5PO4-carbon composite as high voltage cathode material for conventional and flexible Li-ion batteries. | 10.1016/j.carbon.2022.02.034
Spherical shaped LiCo0.5Mn0.5PO4-carbon composite as high voltage cathode material for conventional and flexible Li-ion batteries. For lithiation cum carbonization of MCP, 0.06 g of polyvinyl pyrrolidone (PVP) and 0.3 g of lithium hydroxide monohydrate (LiOH. H2O) were taken separately in 5 ml of ethanol and distilled water respectively under magnetic stirring for 10 min. | H2O) were taken separately in 5 ml of ethanol and distilled water respectively under magnetic stirring for 10 min. | For lithiation cum carbonization of MCP, 0.06 g of polyvinyl pyrrolidone (PVP) and 0.3 g of lithium hydroxide monohydrate (LiOH. | Spherical shaped LiCo0.5Mn0.5PO4-carbon composite as high voltage cathode material for conventional and flexible Li-ion batteries. | 10.1016/j.carbon.2022.02.034
Exposed facet engineering design of graphene-SnO2 nanorods for ultrastable Li-ion batteries. When time went to 10 s, the product was fully transformed into LixSn (which could be Li13Sn5 or Li7Sn2 according to the FFT pattern in Fig. 5b). At the time of 1000 s, the phase became amorphous LixSn. | At the time of 1000 s, the phase became amorphous LixSn. | When time went to 10 s, the product was fully transformed into LixSn (which could be Li13Sn5 or Li7Sn2 according to the FFT pattern in Fig. 5b). | Exposed facet engineering design of graphene-SnO2 nanorods for ultrastable Li-ion batteries. | 10.1016/j.ensm.2018.10.007
High pressure X-ray diffraction study of sodium oxide (Na2O): Observations of amorphization and equation of state measurements to 15.9 GPa. (the miller index is (1 2 2)) also can be observed, which indicate the NaOH-II structure is stable up to at least 30.1 GPa. This pressure is higher than previous reports of stability of NaOH-II structure up to 9.7 GPa by XRD spectra [36] and 25 GPa by Raman spectra, respectively [37]. | This pressure is higher than previous reports of stability of NaOH-II structure up to 9.7 GPa by XRD spectra [36] and 25 GPa by Raman spectra, respectively [37]. | (the miller index is (1 2 2)) also can be observed, which indicate the NaOH-II structure is stable up to at least 30.1 GPa. | High pressure X-ray diffraction study of sodium oxide (Na2O): Observations of amorphization and equation of state measurements to 15.9 GPa. | 10.1016/j.jallcom.2020.153793
Spherical shaped LiCo0.5Mn0.5PO4-carbon composite as high voltage cathode material for conventional and flexible Li-ion batteries. These results are consistent with the XRD findings. Fig. 2g shows the FTIR of MCP and LMCP@C, revealing the four structural bands in LMCP@C. | Fig. 2g shows the FTIR of MCP and LMCP@C, revealing the four structural bands in LMCP@C. | These results are consistent with the XRD findings. | Spherical shaped LiCo0.5Mn0.5PO4-carbon composite as high voltage cathode material for conventional and flexible Li-ion batteries. | 10.1016/j.carbon.2022.02.034
Prediction of mechanical properties of grafted kaolinite – A DFT study. The authors declare that they have no known competing financial interests or personal relationships that could have appeared to influence the work reported in this paper. ES is grateful for the financial support by the Scientific Grant Agency VEGA (Grant 2/0021/19 and Slovak Research and Development Agency (APVV-18-0075). | ES is grateful for the financial support by the Scientific Grant Agency VEGA (Grant 2/0021/19 and Slovak Research and Development Agency (APVV-18-0075). | The authors declare that they have no known competing financial interests or personal relationships that could have appeared to influence the work reported in this paper. | Prediction of mechanical properties of grafted kaolinite – A DFT study. | 10.1016/j.clay.2020.105692
Spherical shaped LiCo0.5Mn0.5PO4-carbon composite as high voltage cathode material for conventional and flexible Li-ion batteries. According to the standard BET method, the obtained specific surface area is 60.58 m2 g-1, and the corresponding monolayer capacity is 1.68 cm3 g-1. Heterogeneous pore dimension and scattering curve are depicted in Fig. 3b. | Heterogeneous pore dimension and scattering curve are depicted in Fig. 3b. | According to the standard BET method, the obtained specific surface area is 60.58 m2 g-1, and the corresponding monolayer capacity is 1.68 cm3 g-1. | Spherical shaped LiCo0.5Mn0.5PO4-carbon composite as high voltage cathode material for conventional and flexible Li-ion batteries. | 10.1016/j.carbon.2022.02.034
Elastic and thermodynamic properties of the SiB 2O4 (B=Mg, Zn and Cd) cubic spinels: An ab initio FP-LAPW study. The condition σ ≥ 0.25 correlates with ductility [55]. The obtained values for σ confirm the ductility of SiMg2O4 and the brittleness of SiZn2O4 and SiCd2O4. | The obtained values for σ confirm the ductility of SiMg2O4 and the brittleness of SiZn2O4 and SiCd2O4. | The condition σ ≥ 0.25 correlates with ductility [55]. | Elastic and thermodynamic properties of the SiB 2O4 (B=Mg, Zn and Cd) cubic spinels: An ab initio FP-LAPW study. | 10.1016/j.mssp.2015.04.021
Pressure induced transformations in condensed and molecular phases of C60. In Ref. [24], the authors point out that when compressed to 70% of its original volume, the bucky-ball is expected to become more than twice as hard as diamond. We also observe the same as shown in Figs. 11 and 14. | We also observe the same as shown in Figs. 11 and 14. | In Ref. [24], the authors point out that when compressed to 70% of its original volume, the bucky-ball is expected to become more than twice as hard as diamond. | Pressure induced transformations in condensed and molecular phases of C60. | 10.1016/j.carbon.2009.10.021
Structural, electronic and optical properties of nano-structural BNC3 alloys. The latter are used to calculate the absorption coefficient of BNC3 and that of the parent system (diamond). Finally, the vibrational properties are studied by computing the phonon spectrum using density functional perturbation theory and simulated Raman and IR spectra of BNC3 are discussed and compared with those of diamond and c-BN. | Finally, the vibrational properties are studied by computing the phonon spectrum using density functional perturbation theory and simulated Raman and IR spectra of BNC3 are discussed and compared with those of diamond and c-BN. | The latter are used to calculate the absorption coefficient of BNC3 and that of the parent system (diamond). | Structural, electronic and optical properties of nano-structural BNC3 alloys. | 10.1016/j.carbon.2021.01.123
Structural, electronic and optical properties of nano-structural BNC3 alloys. A few studies have also included B–N–C compounds with compositions approaching BNC3 [21,22]. Most recently hybrid graphene-like h-BNC materials, with properties distinct from h-BN and graphite, have been successfully synthesized using reactions of methane and ammonia borane (BH3–NH3) using thermal catalytic CVD techniques [23]. | Most recently hybrid graphene-like h-BNC materials, with properties distinct from h-BN and graphite, have been successfully synthesized using reactions of methane and ammonia borane (BH3–NH3) using thermal catalytic CVD techniques [23]. | A few studies have also included B–N–C compounds with compositions approaching BNC3 [21,22]. | Structural, electronic and optical properties of nano-structural BNC3 alloys. | 10.1016/j.carbon.2021.01.123
Spherical shaped LiCo0.5Mn0.5PO4-carbon composite as high voltage cathode material for conventional and flexible Li-ion batteries. The peak found around 1640 cm-1 is due to the asymmetric stretching vibration of the cobalt hexa-oxide (CoO6) octahedral. An arc located around 910 cm-1 reveals the symmetric stretching vibration (ν1) of P-O. | An arc located around 910 cm-1 reveals the symmetric stretching vibration (ν1) of P-O. | The peak found around 1640 cm-1 is due to the asymmetric stretching vibration of the cobalt hexa-oxide (CoO6) octahedral. | Spherical shaped LiCo0.5Mn0.5PO4-carbon composite as high voltage cathode material for conventional and flexible Li-ion batteries. | 10.1016/j.carbon.2022.02.034
High pressure study of low compressibility tetracalcium aluminum carbonate hydrates 3CaO·Al2O3·CaCO3·11H2O. Based on the previous study on the refinement of atomic structure of the monocarboaluminate, these two waters are not directly connected to the calcium and aluminum oxide polyhedra [4]. On the other hand, the remaining water molecules number 13, 14 and 15 form strong hydrogen bonds with an O atom of a carbonate group, which makes cohesion between the interlayer and principal layer (Fig. 1). | On the other hand, the remaining water molecules number 13, 14 and 15 form strong hydrogen bonds with an O atom of a carbonate group, which makes cohesion between the interlayer and principal layer (Fig. 1). | Based on the previous study on the refinement of atomic structure of the monocarboaluminate, these two waters are not directly connected to the calcium and aluminum oxide polyhedra [4]. | High pressure study of low compressibility tetracalcium aluminum carbonate hydrates 3CaO·Al2O3·CaCO3·11H2O. | 10.1016/j.cemconres.2011.08.004
Structural, electronic and optical properties of nano-structural BNC3 alloys. The lower valued experimental values of ∼3 may arise from the absence of extended compression data (e.g., in the tension regime), and the fact that ambient pressure volumes are typically constrained in the fitting of experimental EOS. This is consistent with the empirical relationship between bulk modulus and average bond length proposed by Cohen [45] K(GPa) = (1971–22λ)/d3.5 where d is the average bond length in A, and λ is defined as 0 for group IV alloys and 1 for III-V compounds. | This is consistent with the empirical relationship between bulk modulus and average bond length proposed by Cohen [45] K(GPa) = (1971–22λ)/d3.5 where d is the average bond length in A, and λ is defined as 0 for group IV alloys and 1 for III-V compounds. | The lower valued experimental values of ∼3 may arise from the absence of extended compression data (e.g., in the tension regime), and the fact that ambient pressure volumes are typically constrained in the fitting of experimental EOS. | Structural, electronic and optical properties of nano-structural BNC3 alloys. | 10.1016/j.carbon.2021.01.123
Compression effect on structure of the Li-stabilized high-temperature phase of Mn3(VO4)2 with composition Li0.2Mn2.9(VO4)2 - Raman spectroscopic and X-ray diffraction investigations. In the high frequency region (above 600 cm-1), the bands show hardening up to 10 GPa and a few new modes appear around 702, 853 and 893 cm-1 in the V-O stretching region above 10 GPa. There is a slight decrease in the frequency of the strongest V-O symmetric stretching mode along with asymmetry; and broadening being observed up to 13.6 GPa (indicated by arrows in Fig. 4). | There is a slight decrease in the frequency of the strongest V-O symmetric stretching mode along with asymmetry; and broadening being observed up to 13.6 GPa (indicated by arrows in Fig. 4). | In the high frequency region (above 600 cm-1), the bands show hardening up to 10 GPa and a few new modes appear around 702, 853 and 893 cm-1 in the V-O stretching region above 10 GPa. | Compression effect on structure of the Li-stabilized high-temperature phase of Mn3(VO4)2 with composition Li0.2Mn2.9(VO4)2 - Raman spectroscopic and X-ray diffraction investigations. | 10.1016/j.jallcom.2021.159418
First-principles investigations on Pb–Ba intermetallic compounds. In the considered Pb–Ba system, BaPb has the most negative formation enthalpy while BaPb3 possesses the most relatively positive one than the other Pb–Ba compounds. Thus, BaPb has the highest melting temperature (1258K) [17], followed by Ba5Pb3 (1243K) [2], Ba2Pb (1201K) [9], Ba3Pb5 (999K) [2] and BaPb3 (883K) [2]. | Thus, BaPb has the highest melting temperature (1258K) [17], followed by Ba5Pb3 (1243K) [2], Ba2Pb (1201K) [9], Ba3Pb5 (999K) [2] and BaPb3 (883K) [2]. | In the considered Pb–Ba system, BaPb has the most negative formation enthalpy while BaPb3 possesses the most relatively positive one than the other Pb–Ba compounds. | First-principles investigations on Pb–Ba intermetallic compounds. | 10.1016/j.commatsci.2014.05.067
Bulk modulus of basic sodalite, Na8[AlSiO4]6(OH)2·2H2O, a possible zeolitic precursor in coal-fly-ash-based geopolymers. A value close to 4 is standard in natural minerals and zeolites [41,42]. As illustrated in Fig. 6 , earlier studies reported the bulk moduli of sodalite, Na8[AlSiO4]6Cl2, as possessing the same framework structure [43,44] as the basic sodalite. | As illustrated in Fig. 6 , earlier studies reported the bulk moduli of sodalite, Na8[AlSiO4]6Cl2, as possessing the same framework structure [43,44] as the basic sodalite. | A value close to 4 is standard in natural minerals and zeolites [41,42]. | Bulk modulus of basic sodalite, Na8[AlSiO4]6(OH)2·2H2O, a possible zeolitic precursor in coal-fly-ash-based geopolymers. | 10.1016/j.cemconres.2010.09.012
Elastic and electronic properties of M585 carbon under pressure. Moreover, Poisson's ratio σ is consistent with B/G, which refers to ductile compounds usually with a high Poisson's ratio σ (σ > 0.26) [35]. The calculated values of the B/G ratio and Poisson's ratio σ are 0.851 and 0.078 in Table 2, which suggests that M585 is brittle. | The calculated values of the B/G ratio and Poisson's ratio σ are 0.851 and 0.078 in Table 2, which suggests that M585 is brittle. | Moreover, Poisson's ratio σ is consistent with B/G, which refers to ductile compounds usually with a high Poisson's ratio σ (σ > 0.26) [35]. | Elastic and electronic properties of M585 carbon under pressure. | 10.1016/j.cjph.2016.05.001
High pressure study of low compressibility tetracalcium aluminum carbonate hydrates 3CaO·Al2O3·CaCO3·11H2O. 2 of the Advanced Light Source [17], using a synchrotron monochromatic X-ray beam. The National Bureau of Standards LaB6 powder diffraction standard was used to calibrate the working distance between the sample and detector. | The National Bureau of Standards LaB6 powder diffraction standard was used to calibrate the working distance between the sample and detector. | 2 of the Advanced Light Source [17], using a synchrotron monochromatic X-ray beam. | High pressure study of low compressibility tetracalcium aluminum carbonate hydrates 3CaO·Al2O3·CaCO3·11H2O. | 10.1016/j.cemconres.2011.08.004
High pressure study of low compressibility tetracalcium aluminum carbonate hydrates 3CaO·Al2O3·CaCO3·11H2O. The pressure was measured at off-line using the ruby fluorescence technique [18]. The two-dimensional data were integrated with the Fit2D program, which produced the relative scale intensity [19]. | The two-dimensional data were integrated with the Fit2D program, which produced the relative scale intensity [19]. | The pressure was measured at off-line using the ruby fluorescence technique [18]. | High pressure study of low compressibility tetracalcium aluminum carbonate hydrates 3CaO·Al2O3·CaCO3·11H2O. | 10.1016/j.cemconres.2011.08.004
Determination of the elastic properties of amorphous materials: Case study of alkali–silica reaction gel. Table 3 summarizes averaged mechanical properties of the gel, experimentally measured in this study. Since there have been no studies on the fundamental mechanical properties of the gel, Dunant and Scrivener (E=21.7GPa, [38,39]) underestimate the value by 13% while Grimal et al. [37] used E=32.2GPa which is overestimated by 29% compared to the value reported herein (E=25±3GPa). | Since there have been no studies on the fundamental mechanical properties of the gel, Dunant and Scrivener (E=21.7GPa, [38,39]) underestimate the value by 13% while Grimal et al. [37] used E=32.2GPa which is overestimated by 29% compared to the value reported herein (E=25±3GPa). | Table 3 summarizes averaged mechanical properties of the gel, experimentally measured in this study. | Determination of the elastic properties of amorphous materials: Case study of alkali–silica reaction gel. | 10.1016/j.cemconres.2013.08.012
High pressure studies on Thorium-Praseodymium mixed oxides. The diffraction patterns of all the samples at ambient pressure have been indexed to the cubic phase with space group (SG) Fm-3m. For y = 1, PrO2, no significant change in the diffraction peaks have been observed up to 30.1 GPa, except a systematic shift in peak positions towards the higher angles (see Fig. 1a). | For y = 1, PrO2, no significant change in the diffraction peaks have been observed up to 30.1 GPa, except a systematic shift in peak positions towards the higher angles (see Fig. 1a). | The diffraction patterns of all the samples at ambient pressure have been indexed to the cubic phase with space group (SG) Fm-3m. | High pressure studies on Thorium-Praseodymium mixed oxides. | 10.1016/j.jnucmat.2017.10.029
Elastic, thermal and structural properties of platinum. The P–V–T data were calculated to 300GPa and 3000K using the AIMD method. We determined the thermoelastic parameters of Pt at ambient temperature, 300K, using the third-order Birch–Murnaghan equation of state. | We determined the thermoelastic parameters of Pt at ambient temperature, 300K, using the third-order Birch–Murnaghan equation of state. | The P–V–T data were calculated to 300GPa and 3000K using the AIMD method. | Elastic, thermal and structural properties of platinum. | 10.1016/j.jpcs.2010.12.004
Experimental and theoretical high pressure study of calcium hydroxyaluminate phases. We used a wavelength of 0.4246(1)Å and a sample-detector distance of 240mm. The data acquisition time was less than 1min per pattern over the angular range 1–18° (2θ). | The data acquisition time was less than 1min per pattern over the angular range 1–18° (2θ). | We used a wavelength of 0.4246(1)Å and a sample-detector distance of 240mm. | Experimental and theoretical high pressure study of calcium hydroxyaluminate phases. | 10.1016/j.cemconres.2017.03.011
Behavior of copper under high pressure: Experimental and theoretical analyses. Calculation and experimental results are summarized in Table 1 . The energy of copper was calculated with changing the lattice constants at 0 K, and the energy-volume curve was plotted in Fig. 9 to find its equilibrium state. | The energy of copper was calculated with changing the lattice constants at 0 K, and the energy-volume curve was plotted in Fig. 9 to find its equilibrium state. | Calculation and experimental results are summarized in Table 1 . | Behavior of copper under high pressure: Experimental and theoretical analyses. | 10.1016/j.cap.2021.08.006
Mechanical properties of an Al91–Mn6–Nd3 nanostructured alloy. From geometrical considerations, these authors expressed the film coefficient by the following relation:t is the film thickness and d the indent diagonal. C is a constant equals to 1 for low H F /H S (ductile films) and 0.5 for high H F /H S (brittle films). | C is a constant equals to 1 for low H F /H S (ductile films) and 0.5 for high H F /H S (brittle films). | From geometrical considerations, these authors expressed the film coefficient by the following relation:t is the film thickness and d the indent diagonal. | Mechanical properties of an Al91–Mn6–Nd3 nanostructured alloy. | 10.1016/j.msea.2011.06.003
Spherical shaped LiCo0.5Mn0.5PO4-carbon composite as high voltage cathode material for conventional and flexible Li-ion batteries. The current values increase along with the scan rate. The maximum values obtained at 5 and 10 mV s-1 are 1.57 and 1.41 mA, respectively, and these results are comparable with the previously described results.2.8 No redox peaks related to Mn4+/Co4+ are found in the CV analysis, which is consistent with our XPS results. | The maximum values obtained at 5 and 10 mV s-1 are 1.57 and 1.41 mA, respectively, and these results are comparable with the previously described results.2.8 No redox peaks related to Mn4+/Co4+ are found in the CV analysis, which is consistent with our XPS results. | The current values increase along with the scan rate. | Spherical shaped LiCo0.5Mn0.5PO4-carbon composite as high voltage cathode material for conventional and flexible Li-ion batteries. | 10.1016/j.carbon.2022.02.034
Amorphous silicon triboride: A first principles study. So, an obvious decrease in the Si-Si bond separation is perceived by amorphization, which might be the indication of the formation of different type of Si motifs in both phases. In order to determine the type of configurations formed in the short-range order of both phases, we estimate their partial coordination numbers using the first minimum (B-B = 2.35 Å, B-Si=2.62 Å, Si-Si=2.88 Å for the amorphous and B-B = 2.37 Å, B-Si=2.62 Å, Si-Si=2.78 Å for the crystal) of the PPDFs. | In order to determine the type of configurations formed in the short-range order of both phases, we estimate their partial coordination numbers using the first minimum (B-B = 2.35 Å, B-Si=2.62 Å, Si-Si=2.88 Å for the amorphous and B-B = 2.37 Å, B-Si=2.62 Å, Si-Si=2.78 Å for the crystal) of the PPDFs. | So, an obvious decrease in the Si-Si bond separation is perceived by amorphization, which might be the indication of the formation of different type of Si motifs in both phases. | Amorphous silicon triboride: A first principles study. | 10.1016/j.jnoncrysol.2020.119995
A theoretical investigation of the stability of crystalline silicon dicarbide. The fluorite structure is a special case of the pyrite structure with x =0.25. In Fig. 4 we plot the total energy of the pyrite structure as a function of the internal parameter x. For each value of x, we compute the lowest energy corresponding to the equilibrium cell volume, making a continuous transition over all possible pyrite structures. | In Fig. 4 we plot the total energy of the pyrite structure as a function of the internal parameter x. For each value of x, we compute the lowest energy corresponding to the equilibrium cell volume, making a continuous transition over all possible pyrite structures. | The fluorite structure is a special case of the pyrite structure with x =0.25. | A theoretical investigation of the stability of crystalline silicon dicarbide. | 10.1016/j.commatsci.2011.10.040
Elasticity, thermal expansion and compressive behavior of Mg65Cu25Tb10 bulk metallic glass. For comparison, other three glasses Pd39Ni10Cu30P21 BMG, 53ZrF4–20BaF2–4LaF3–3AlF3–20NaF (ZBLAN) [19] and a pure SiO2 glass are also listed in Table 1. The overall uncertainty for the above calculated quantities is estimated to be about ±2%. | The overall uncertainty for the above calculated quantities is estimated to be about ±2%. | For comparison, other three glasses Pd39Ni10Cu30P21 BMG, 53ZrF4–20BaF2–4LaF3–3AlF3–20NaF (ZBLAN) [19] and a pure SiO2 glass are also listed in Table 1. | Elasticity, thermal expansion and compressive behavior of Mg65Cu25Tb10 bulk metallic glass. | 10.1016/j.jnoncrysol.2009.02.008
Modification of poly(ethylene glycol) on the microstructure and mechanical properties of calcium silicate hydrates. The chemical shift was determined in reference to an external standard of tetramethylsilane at 0 ppm. The Fourier transform was performed using the 1-D NMR processor software to process the data. | The Fourier transform was performed using the 1-D NMR processor software to process the data. | The chemical shift was determined in reference to an external standard of tetramethylsilane at 0 ppm. | Modification of poly(ethylene glycol) on the microstructure and mechanical properties of calcium silicate hydrates. | 10.1016/j.cemconres.2018.10.001
Electron energy-loss spectroscopy and first-principles calculation studies on a Ni–Ti shape memory alloy. The formation of these precipitates not only introduces a strain field in the surrounding matrix [2], it also affects the composition of the retained matrix since the precipitates are enriched in Ni compared with the original material with a near-equiatomic composition [3]. Some early energy dispersive X-ray (EDX) investigations in scanning electron microscopy (SEM) and transmission electron microscopy (TEM) showed a composition of Ni14Ti11 for the precipitates [4,5]. | Some early energy dispersive X-ray (EDX) investigations in scanning electron microscopy (SEM) and transmission electron microscopy (TEM) showed a composition of Ni14Ti11 for the precipitates [4,5]. | The formation of these precipitates not only introduces a strain field in the surrounding matrix [2], it also affects the composition of the retained matrix since the precipitates are enriched in Ni compared with the original material with a near-equiatomic composition [3]. | Electron energy-loss spectroscopy and first-principles calculation studies on a Ni–Ti shape memory alloy. | 10.1016/j.actamat.2007.10.001
Bulk modulus of basic sodalite, Na8[AlSiO4]6(OH)2·2H2O, a possible zeolitic precursor in coal-fly-ash-based geopolymers. The amorphous hump appearing around the d-spacing of 2~4.5Å indicates geopolymer formation [7,16,21]. The quantification of the reaction products by X-ray diffraction Rietveld refinement is difficult because currently there is no complete atomic structure information for the geopolymer (=amorphous hump) and C–S–H(I) (i.e., no CIF file exists); however, the approximate weight% of the reaction products can be estimated when the C–S–H(I) structure is assumed to be similar to that of the 14-Å tobermorite and the refinement is limited only to crystalline phases. | The quantification of the reaction products by X-ray diffraction Rietveld refinement is difficult because currently there is no complete atomic structure information for the geopolymer (=amorphous hump) and C–S–H(I) (i.e., no CIF file exists); however, the approximate weight% of the reaction products can be estimated when the C–S–H(I) structure is assumed to be similar to that of the 14-Å tobermorite and the refinement is limited only to crystalline phases. | The amorphous hump appearing around the d-spacing of 2~4.5Å indicates geopolymer formation [7,16,21]. | Bulk modulus of basic sodalite, Na8[AlSiO4]6(OH)2·2H2O, a possible zeolitic precursor in coal-fly-ash-based geopolymers. | 10.1016/j.cemconres.2010.09.012
Theoretical insight into the structural, elastic and electronic properties of N4H4 compounds. High energy density materials (HEDMs) have attracted considerable attention as promising materials for military and civil applications, such as explosives [1–3], propellant fuels [4,5], gas generators [6], photographic materials [7], electrode materials [8]. Among them, nitrogen and high nitrogen content compounds containing strong bonds, abundant energies and eco-friendly products show extremely preponderant for HEDMs [9,10]. | Among them, nitrogen and high nitrogen content compounds containing strong bonds, abundant energies and eco-friendly products show extremely preponderant for HEDMs [9,10]. | High energy density materials (HEDMs) have attracted considerable attention as promising materials for military and civil applications, such as explosives [1–3], propellant fuels [4,5], gas generators [6], photographic materials [7], electrode materials [8]. | Theoretical insight into the structural, elastic and electronic properties of N4H4 compounds. | 10.1016/j.commatsci.2013.09.009
Exposed facet engineering design of graphene-SnO2 nanorods for ultrastable Li-ion batteries. The atomic storage mechanisms of GSn-211 were explored by an in situ TEM technique: anisotropic (211) Li-ions transport and the atomic-scale ledged behaviors along (211) during lithiation were observed. In addition, a softening process during lithiation was studied, proving the superior structural stability of GSn-211. | In addition, a softening process during lithiation was studied, proving the superior structural stability of GSn-211. | The atomic storage mechanisms of GSn-211 were explored by an in situ TEM technique: anisotropic (211) Li-ions transport and the atomic-scale ledged behaviors along (211) during lithiation were observed. | Exposed facet engineering design of graphene-SnO2 nanorods for ultrastable Li-ion batteries. | 10.1016/j.ensm.2018.10.007
First-principles calculations of the effect of Ge content on the electronic, mechanical and acoustic properties of Li17Si4-xGex. The second region from -10 eV to the Fermi energy is mainly derived from the Si-3p/Ge-4p states with minor contribution of Ge-s, Si-s, Li-s states. In order to make the graph more clearly, we only present the electronic DOS in the energy range of -10 eV to 7 eV. | In order to make the graph more clearly, we only present the electronic DOS in the energy range of -10 eV to 7 eV. | The second region from -10 eV to the Fermi energy is mainly derived from the Si-3p/Ge-4p states with minor contribution of Ge-s, Si-s, Li-s states. | First-principles calculations of the effect of Ge content on the electronic, mechanical and acoustic properties of Li17Si4-xGex. | 10.1016/j.cap.2019.03.014
New superhard carbon allotropes based on C20 fullerene. Large mass density of carbon is an important prerequisite in addition to the high degree of sp3 hybridization for a superhard carbon material. The carbon density (3.16g/cm3) of phase III is much higher than graphite (2.23g/cm3) and closed to diamond (3.63g/cm3). | The carbon density (3.16g/cm3) of phase III is much higher than graphite (2.23g/cm3) and closed to diamond (3.63g/cm3). | Large mass density of carbon is an important prerequisite in addition to the high degree of sp3 hybridization for a superhard carbon material. | New superhard carbon allotropes based on C20 fullerene. | 10.1016/j.carbon.2013.06.086
Modification of poly(ethylene glycol) on the microstructure and mechanical properties of calcium silicate hydrates. On each sample, 30 points were indented on a 5 by 6 grid with a 20 μm spacing, which is considered large enough for indents to be uncorrelated with each other. For every indent, the load was increased 0.55 mN, at a rate of 0.025 mN/s, and then, the maximum load was held for 3 min, after which it was decreased back to the initial point at the same rate. | For every indent, the load was increased 0.55 mN, at a rate of 0.025 mN/s, and then, the maximum load was held for 3 min, after which it was decreased back to the initial point at the same rate. | On each sample, 30 points were indented on a 5 by 6 grid with a 20 μm spacing, which is considered large enough for indents to be uncorrelated with each other. | Modification of poly(ethylene glycol) on the microstructure and mechanical properties of calcium silicate hydrates. | 10.1016/j.cemconres.2018.10.001
High pressure study of low compressibility tetracalcium aluminum carbonate hydrates 3CaO·Al2O3·CaCO3·11H2O. The initial volume for B.M. EoS at the point of a convergence was estimated at a value of 433(2)Å3 [24], which is exactly same as the refined ambient volume. Finally, the second order B.M. EoS and third order B.M. EoS were fitted to the experimental points with R2 =0.991 and 0.990 fitting convergence, as shown in Fig. 8. | Finally, the second order B.M. EoS and third order B.M. EoS were fitted to the experimental points with R2 =0.991 and 0.990 fitting convergence, as shown in Fig. 8. | The initial volume for B.M. EoS at the point of a convergence was estimated at a value of 433(2)Å3 [24], which is exactly same as the refined ambient volume. | High pressure study of low compressibility tetracalcium aluminum carbonate hydrates 3CaO·Al2O3·CaCO3·11H2O. | 10.1016/j.cemconres.2011.08.004
Influence of Se doping on recently synthesized NaInS2-xSex solid solutions for potential thermo-mechanical applications studied via first-principles method. A high value of G/B, greater than 0.57 of a material is associated with ductility and a lower value with brittleness. Therefore, considering the values of G/B in Table 3, NaInS1.5Se0.5 and NaInS0.5Se1.5 compounds should be ductile in nature whereas rest of the materials (NaInS2, NaInSSe and NaInSe2) are expected to exhibit brittle behaviour. | Therefore, considering the values of G/B in Table 3, NaInS1.5Se0.5 and NaInS0.5Se1.5 compounds should be ductile in nature whereas rest of the materials (NaInS2, NaInSSe and NaInSe2) are expected to exhibit brittle behaviour. | A high value of G/B, greater than 0.57 of a material is associated with ductility and a lower value with brittleness. | Influence of Se doping on recently synthesized NaInS2-xSex solid solutions for potential thermo-mechanical applications studied via first-principles method. | 10.1016/j.mtcomm.2020.101988
Structural, electronic and optical properties of nano-structural BNC3 alloys. Nevertheless, many early studies successfully applied plasma assisted CVD using simple N2/CH4/B2H6 gas mixtures to deposit a range of films with BCxNy compositions x = 1.1–3.7 and y = 0.8–2.5 with samples close to BNC3/BNC4 composition exhibiting the greatest hardness [21]. A few studies have also included B–N–C compounds with compositions approaching BNC3 [21,22]. | A few studies have also included B–N–C compounds with compositions approaching BNC3 [21,22]. | Nevertheless, many early studies successfully applied plasma assisted CVD using simple N2/CH4/B2H6 gas mixtures to deposit a range of films with BCxNy compositions x = 1.1–3.7 and y = 0.8–2.5 with samples close to BNC3/BNC4 composition exhibiting the greatest hardness [21]. | Structural, electronic and optical properties of nano-structural BNC3 alloys. | 10.1016/j.carbon.2021.01.123
High pressure X-ray diffraction study of sodium oxide (Na2O): Observations of amorphization and equation of state measurements to 15.9 GPa. The corresponding lattice constants are a = 5.544 ± 0.002 Å for Na2O and a = 3.304 ± 0.003 Å, b = 3.304 ± 0.003 Å, c = 11.32 ± 0.02 Å for NaOH-I, in consistence with the previously reported values under ambient conditions [17,29]. The sample was compressed up to 30.1 GPa at room temperature. | The sample was compressed up to 30.1 GPa at room temperature. | The corresponding lattice constants are a = 5.544 ± 0.002 Å for Na2O and a = 3.304 ± 0.003 Å, b = 3.304 ± 0.003 Å, c = 11.32 ± 0.02 Å for NaOH-I, in consistence with the previously reported values under ambient conditions [17,29]. | High pressure X-ray diffraction study of sodium oxide (Na2O): Observations of amorphization and equation of state measurements to 15.9 GPa. | 10.1016/j.jallcom.2020.153793
Experimental and theoretical high pressure study of calcium hydroxyaluminate phases. During the hydration of calcium aluminate cements, CaAl2O4 being the main phase, and depending on temperature and pore solution composition, hydrogarnet phases precipitate. Initial phases can be metastable and finally convert to the stable cubic hydrate, hydrogarnet, Ca3Al2(OH)12, also known as silicon-free katoite [6–8]. | Initial phases can be metastable and finally convert to the stable cubic hydrate, hydrogarnet, Ca3Al2(OH)12, also known as silicon-free katoite [6–8]. | During the hydration of calcium aluminate cements, CaAl2O4 being the main phase, and depending on temperature and pore solution composition, hydrogarnet phases precipitate. | Experimental and theoretical high pressure study of calcium hydroxyaluminate phases. | 10.1016/j.cemconres.2017.03.011
Elastic and thermodynamic properties of the SiB 2O4 (B=Mg, Zn and Cd) cubic spinels: An ab initio FP-LAPW study. Other relationships were recently proposed by Jiang et al. [64]: H V = 0.1475 G (19) and H V = 0.0607 E (20). Our numerical estimations of H V for the considered materials are listed in Table 4. | Our numerical estimations of H V for the considered materials are listed in Table 4. | Other relationships were recently proposed by Jiang et al. [64]: H V = 0.1475 G (19) and H V = 0.0607 E (20). | Elastic and thermodynamic properties of the SiB 2O4 (B=Mg, Zn and Cd) cubic spinels: An ab initio FP-LAPW study. | 10.1016/j.mssp.2015.04.021
A theoretical investigation of the stability of crystalline silicon dicarbide. For our tetragonal structure, all the 4-fold coordinated C atoms are replaced with Si atoms giving it the space group P42/mmc. This structure (henceforth referred to as the glitter structure) is shown in Fig. 3 and has atomic positions as given in Table 1 . | This structure (henceforth referred to as the glitter structure) is shown in Fig. 3 and has atomic positions as given in Table 1 . | For our tetragonal structure, all the 4-fold coordinated C atoms are replaced with Si atoms giving it the space group P42/mmc. | A theoretical investigation of the stability of crystalline silicon dicarbide. | 10.1016/j.commatsci.2011.10.040
Pressure induced transformations in condensed and molecular phases of C60. The molecule can withstand internal and external pressures up to certain critical values. We find the potential energy of a C60 molecule for a range of values of the diameters. | We find the potential energy of a C60 molecule for a range of values of the diameters. | The molecule can withstand internal and external pressures up to certain critical values. | Pressure induced transformations in condensed and molecular phases of C60. | 10.1016/j.carbon.2009.10.021
From atomic-scale to mesoscale: A characterization of geopolymer composites using molecular dynamics and peridynamics simulations. A total of 57,990 atoms were present in the final system with a Ca/Si ratio of 1.65. This structure was subjected to grand canonical Monte Carlo (GCMC) simulation with a chemical potential of 0.0. | This structure was subjected to grand canonical Monte Carlo (GCMC) simulation with a chemical potential of 0.0. | A total of 57,990 atoms were present in the final system with a Ca/Si ratio of 1.65. | From atomic-scale to mesoscale: A characterization of geopolymer composites using molecular dynamics and peridynamics simulations. | 10.1016/j.commatsci.2020.110038
Determination of the elastic properties of amorphous materials: Case study of alkali–silica reaction gel. The analysis of the X-ray absorption data fixed the starting (ambient) density of ASR gel to the value of 2.06±0.05g/cm3 obtained from the Archimedean method, which corresponds to an effective mass absorption coefficient of 4.49cm2/g where the standard deviations were estimated by the error propagation method [27]. Note that at high pressures, greater than about 30GPa, the accuracy of density determination from X-ray absorption measurements could deteriorate because the thickness of the gasket in a diamond anvil cell is not perfectly uniform due mainly to elastic deformation of the diamonds [13,14]. | Note that at high pressures, greater than about 30GPa, the accuracy of density determination from X-ray absorption measurements could deteriorate because the thickness of the gasket in a diamond anvil cell is not perfectly uniform due mainly to elastic deformation of the diamonds [13,14]. | The analysis of the X-ray absorption data fixed the starting (ambient) density of ASR gel to the value of 2.06±0.05g/cm3 obtained from the Archimedean method, which corresponds to an effective mass absorption coefficient of 4.49cm2/g where the standard deviations were estimated by the error propagation method [27]. | Determination of the elastic properties of amorphous materials: Case study of alkali–silica reaction gel. | 10.1016/j.cemconres.2013.08.012
A theoretical investigation of the stability of crystalline silicon dicarbide. We found similar bond lengths of d C–C =1.364Å (shorter than that in diamond) and d Si–C =1.888Å (identical to that in cubic SiC). The distorted tetrahedral bonding around each Si atom, as shown in Fig. 7, has two angles of C– Si ^ –C=113.40° and another four of C– Si ^ –C=107.54°. | The distorted tetrahedral bonding around each Si atom, as shown in Fig. 7, has two angles of C– Si ^ –C=113.40° and another four of C– Si ^ –C=107.54°. | We found similar bond lengths of d C–C =1.364Å (shorter than that in diamond) and d Si–C =1.888Å (identical to that in cubic SiC). | A theoretical investigation of the stability of crystalline silicon dicarbide. | 10.1016/j.commatsci.2011.10.040
Exposed facet engineering design of graphene-SnO2 nanorods for ultrastable Li-ion batteries. Finally, as-made samples were heated at 500 °C for 2 h at the rate of 1 °C per minute in a tube furnace with Ar gas flow and thus GSn-211 hybrid were obtained. Powder X-ray diffraction (XRD, PANalytical Empyrean diffractometer) with a Cu-Kα source (λ = 1.5406 Å)) was used to analyze the phase composition of the as-prepared GSn-211 samples. | Powder X-ray diffraction (XRD, PANalytical Empyrean diffractometer) with a Cu-Kα source (λ = 1.5406 Å)) was used to analyze the phase composition of the as-prepared GSn-211 samples. | Finally, as-made samples were heated at 500 °C for 2 h at the rate of 1 °C per minute in a tube furnace with Ar gas flow and thus GSn-211 hybrid were obtained. | Exposed facet engineering design of graphene-SnO2 nanorods for ultrastable Li-ion batteries. | 10.1016/j.ensm.2018.10.007
Ab initio simulation of amorphous BC3. Yet the most dominant one is sp2 coordination with a fraction of about 78%. The average coordination number of B atoms is about 3.2, slightly higher than 3.0 in the crystal. | The average coordination number of B atoms is about 3.2, slightly higher than 3.0 in the crystal. | Yet the most dominant one is sp2 coordination with a fraction of about 78%. | Ab initio simulation of amorphous BC3. | 10.1016/j.commatsci.2020.109622
High pressure study of low compressibility tetracalcium aluminum carbonate hydrates 3CaO·Al2O3·CaCO3·11H2O. The MAR345 image plate detector was used in order to perfectly define the background, to observe very weak diffraction peaks, and to improve the accuracy of the integrated intensities by achieving a better powder average (Fig. 2). The ambient X-ray diffraction pattern of monocarboaluminate is shown in Fig. 3 . | The ambient X-ray diffraction pattern of monocarboaluminate is shown in Fig. 3 . | The MAR345 image plate detector was used in order to perfectly define the background, to observe very weak diffraction peaks, and to improve the accuracy of the integrated intensities by achieving a better powder average (Fig. 2). | High pressure study of low compressibility tetracalcium aluminum carbonate hydrates 3CaO·Al2O3·CaCO3·11H2O. | 10.1016/j.cemconres.2011.08.004
Experimental and theoretical high pressure study of calcium hydroxyaluminate phases. This sample resulted in a single phase crystalline Ca3Al2(OH)12 powder according to reaction (3): It is important to clarify that initially Ca3Al2O6 reacts quickly with water to form metastable platelets of calcium aluminate hydrates (Eq. (4)) and finally the conversion to Ca3Al2(OH)12 takes place. A second katoite sample was prepared by hydrating CaAl2O4 at a water-to-solid mass ratio of 1 for eight days at 50°C. | A second katoite sample was prepared by hydrating CaAl2O4 at a water-to-solid mass ratio of 1 for eight days at 50°C. | This sample resulted in a single phase crystalline Ca3Al2(OH)12 powder according to reaction (3): It is important to clarify that initially Ca3Al2O6 reacts quickly with water to form metastable platelets of calcium aluminate hydrates (Eq. (4)) and finally the conversion to Ca3Al2(OH)12 takes place. | Experimental and theoretical high pressure study of calcium hydroxyaluminate phases. | 10.1016/j.cemconres.2017.03.011
Phase transition and high-pressure behavior of ulexite, a potential aggregate in radiation-shielding concretes. With respect to other structures of borates investigated at high-pressure so far, a unique feature shown by the ulexite-to-ulexite-II phase transition is the occurrence of a marked structural disorder that mainly affects the B3 and B5 tetrahedra. The high-pressure phase transition induces the split of several sites, including B3, B5 and Na, in two groups of half-occupied and mutually exclusive sites (see Table S1). | The high-pressure phase transition induces the split of several sites, including B3, B5 and Na, in two groups of half-occupied and mutually exclusive sites (see Table S1). | With respect to other structures of borates investigated at high-pressure so far, a unique feature shown by the ulexite-to-ulexite-II phase transition is the occurrence of a marked structural disorder that mainly affects the B3 and B5 tetrahedra. | Phase transition and high-pressure behavior of ulexite, a potential aggregate in radiation-shielding concretes. | 10.1016/j.conbuildmat.2021.123188
Prediction of heat capacity for crystalline substances. On the other hand, empirical correlations among these parameters and, for example, the melting temperature, can be used to predict their values. In Section 3.4, the algorithm is evaluated and its best application in frame of a CALPHAD-type assessment is explained. | In Section 3.4, the algorithm is evaluated and its best application in frame of a CALPHAD-type assessment is explained. | On the other hand, empirical correlations among these parameters and, for example, the melting temperature, can be used to predict their values. | Prediction of heat capacity for crystalline substances. | 10.1016/j.calphad.2019.01.017
First-principles study of the structural and thermodynamic properties of AsNMg3 antiperovskite. The total energy is obtained as a function of volume and fitted to the Murnaghan equation of state [21] to obtain the equilibrium lattice constant, bulk modulus, and its pressure derivative. To obtain the elastic constants of these compounds we have used a numerical first-principles calculation by computing the components of the stress tensor ε for small strains, using the method developed recently by Charpin and integrated it in the WIEN2K code [11]. | To obtain the elastic constants of these compounds we have used a numerical first-principles calculation by computing the components of the stress tensor ε for small strains, using the method developed recently by Charpin and integrated it in the WIEN2K code [11]. | The total energy is obtained as a function of volume and fitted to the Murnaghan equation of state [21] to obtain the equilibrium lattice constant, bulk modulus, and its pressure derivative. | First-principles study of the structural and thermodynamic properties of AsNMg3 antiperovskite. | 10.1016/j.physb.2008.01.047
Structural, elastic, thermodynamic, and electronic properties of BaHfO3: A first-principles study using GGA-PBEsol + TB-mBJ approach. The electronic properties are calculated using the GGA-PBEsol approach plus Tran-Blaha modified Becke-Johnson potential (GGA-PBEsol + mBJ) to improve the calculated band gap. In Fig. 7 , we display the band structure along high symmetry directions. | In Fig. 7 , we display the band structure along high symmetry directions. | The electronic properties are calculated using the GGA-PBEsol approach plus Tran-Blaha modified Becke-Johnson potential (GGA-PBEsol + mBJ) to improve the calculated band gap. | Structural, elastic, thermodynamic, and electronic properties of BaHfO3: A first-principles study using GGA-PBEsol + TB-mBJ approach. | 10.1016/j.cocom.2018.e00296
Experimental and theoretical high pressure study of calcium hydroxyaluminate phases. The main difference in the behavior under pressure between the stoichiometric katoite and the iron-containing katoite is the higher compression and consequently, the lower bulk modulus, of the latter, Ca3Al1.7Fe0.3(OH)12. Both studies were performed under same conditions, both used methanol/ethanol 4:1 as PTM, similar pressure ranges, and the samples contained amorphous hydroxides. | Both studies were performed under same conditions, both used methanol/ethanol 4:1 as PTM, similar pressure ranges, and the samples contained amorphous hydroxides. | The main difference in the behavior under pressure between the stoichiometric katoite and the iron-containing katoite is the higher compression and consequently, the lower bulk modulus, of the latter, Ca3Al1.7Fe0.3(OH)12. | Experimental and theoretical high pressure study of calcium hydroxyaluminate phases. | 10.1016/j.cemconres.2017.03.011
Elastic and thermodynamic properties of the SiB 2O4 (B=Mg, Zn and Cd) cubic spinels: An ab initio FP-LAPW study. The C 11 represents the stiffness against compressional strain along the principal crystalline direction [100] and C 44 represents the resistance to pure shear deformation of the (100) plane along the [100] crystallographic direction. A common feature for the three considered materials is that the stiffness against the strains along the principal crystalline direction (C 11) is much higher than that against shear deformation (C 44), indicating less resistance to shear deformation compared to the resistance to the compressional deformation. | A common feature for the three considered materials is that the stiffness against the strains along the principal crystalline direction (C 11) is much higher than that against shear deformation (C 44), indicating less resistance to shear deformation compared to the resistance to the compressional deformation. | The C 11 represents the stiffness against compressional strain along the principal crystalline direction [100] and C 44 represents the resistance to pure shear deformation of the (100) plane along the [100] crystallographic direction. | Elastic and thermodynamic properties of the SiB 2O4 (B=Mg, Zn and Cd) cubic spinels: An ab initio FP-LAPW study. | 10.1016/j.mssp.2015.04.021
Investigating the elastic, mechanical, and thermal properties of polycrystalline Mo2C under high pressure and high temperature. This acceptable difference was attributed to the inherent characteristics of the experimental samples and the selectivity of the computational model. Both the high Debye temperature and the Grüneisen parameter indicate that β-Mo2C displayed excellent stiffness and mechanical properties, which were derived from its unique electronic configuration and bonding mode. | Both the high Debye temperature and the Grüneisen parameter indicate that β-Mo2C displayed excellent stiffness and mechanical properties, which were derived from its unique electronic configuration and bonding mode. | This acceptable difference was attributed to the inherent characteristics of the experimental samples and the selectivity of the computational model. | Investigating the elastic, mechanical, and thermal properties of polycrystalline Mo2C under high pressure and high temperature. | 10.1016/j.ceramint.2022.10.195
Tensile behavior of Al1− x Mo x crystalline and amorphous thin films. Fig. 10 shows G/B for the Al–Mo alloyed films studied here, where the shear and bulk moduli are calculated from elastic properties determined directly from tension testing, in comparison to values for several pure metals. Below 10 at.%% Mo, where the material remains fully crystalline, G/B increases from ∼0.38 to 0.57, suggesting that solid solutioning may impart intrinsically brittle behavior. | Below 10 at.%% Mo, where the material remains fully crystalline, G/B increases from ∼0.38 to 0.57, suggesting that solid solutioning may impart intrinsically brittle behavior. | Fig. 10 shows G/B for the Al–Mo alloyed films studied here, where the shear and bulk moduli are calculated from elastic properties determined directly from tension testing, in comparison to values for several pure metals. | Tensile behavior of Al1− x Mo x crystalline and amorphous thin films. | 10.1016/j.actamat.2012.11.020
Influence of lattice defects on the high pressure properties of Ni0.66Mn2.3 4O4 NTC ceramics. Moreover, NiMn2O4 spinel is a promising oxygen carrier in the low cost CO2 emissions reduction [8]. Nickel-manganese oxides have been studied for selective catalytic reduction of NO and the reaction was the most effective for the spinel structure Ni1.2Mn1.8O4 catalyst (the molar ratio Ni/(Mn+Ni) was of 0.4) [9]. | Nickel-manganese oxides have been studied for selective catalytic reduction of NO and the reaction was the most effective for the spinel structure Ni1.2Mn1.8O4 catalyst (the molar ratio Ni/(Mn+Ni) was of 0.4) [9]. | Moreover, NiMn2O4 spinel is a promising oxygen carrier in the low cost CO2 emissions reduction [8]. | Influence of lattice defects on the high pressure properties of Ni0.66Mn2.3 4O4 NTC ceramics. | 10.1016/j.ceramint.2022.11.106
Signatures of the effects of defects on the bulk moduli of crystalline solids. Thus, vacancies in a finite body have, in general, a negative volume change, and S 3 is also negative. Similarly, S 2 and intrinsic volume change is positive for dislocations, both edge and screw. | Similarly, S 2 and intrinsic volume change is positive for dislocations, both edge and screw. | Thus, vacancies in a finite body have, in general, a negative volume change, and S 3 is also negative. | Signatures of the effects of defects on the bulk moduli of crystalline solids. | 10.1016/j.commatsci.2021.110705
Compression effect on structure of the Li-stabilized high-temperature phase of Mn3(VO4)2 with composition Li0.2Mn2.9(VO4)2 - Raman spectroscopic and X-ray diffraction investigations. The transformation of phonon modes in Li-MnVO is Г = 12A1 + 14A2 + 14B1 + 16B2 + 32E where B2 + E are acoustic modes, all A1 and B1 modes are only Raman active, remaining B2 and E are both Raman and IR active and all the A2 modes are optically inactive modes. Therefore, there will be in total 78 and 120 no. of phonon modes in lt and ht structures respectively. | Therefore, there will be in total 78 and 120 no. of phonon modes in lt and ht structures respectively. | The transformation of phonon modes in Li-MnVO is Г = 12A1 + 14A2 + 14B1 + 16B2 + 32E where B2 + E are acoustic modes, all A1 and B1 modes are only Raman active, remaining B2 and E are both Raman and IR active and all the A2 modes are optically inactive modes. | Compression effect on structure of the Li-stabilized high-temperature phase of Mn3(VO4)2 with composition Li0.2Mn2.9(VO4)2 - Raman spectroscopic and X-ray diffraction investigations. | 10.1016/j.jallcom.2021.159418
From atomic-scale to mesoscale: A characterization of geopolymer composites using molecular dynamics and peridynamics simulations. Material points were deleted within randomly located spherical zones of diameter (20–30 nm) to mimic the voids present in geopolymer as observed in TEM and SEM images [29,30]. The voids were generated to mimic a total porosity of 0%, 20% and 40%, respectively. | The voids were generated to mimic a total porosity of 0%, 20% and 40%, respectively. | Material points were deleted within randomly located spherical zones of diameter (20–30 nm) to mimic the voids present in geopolymer as observed in TEM and SEM images [29,30]. | From atomic-scale to mesoscale: A characterization of geopolymer composites using molecular dynamics and peridynamics simulations. | 10.1016/j.commatsci.2020.110038
Results of physical bowing parameters of ZnSe x Te1−x ternary semiconductor from ab initio study. Because of optical properties has an inherent connection to the electronic one, it is important to explore it in detail [35,36]. In fact, properties related linear optical of the ZnSe x Te1-x semiconductor alloys have already been subjecting of various studies both experimentally and theoretically in Refs. [11–14]. | In fact, properties related linear optical of the ZnSe x Te1-x semiconductor alloys have already been subjecting of various studies both experimentally and theoretically in Refs. [11–14]. | Because of optical properties has an inherent connection to the electronic one, it is important to explore it in detail [35,36]. | Results of physical bowing parameters of ZnSe x Te1−x ternary semiconductor from ab initio study. | 10.1016/j.cocom.2018.e00337
Isostructural phase transition by point defect reorganization in the binary type-I clathrate Ba7.5Si45. The goodness of fit is slightly in favor of scenario 2, with the hopping of Si in the vacant Ba(2a) sites. Therefore, we tested scenario 2 by ab initio calculations based on density functional theory (DFT) under applied pressure. | Therefore, we tested scenario 2 by ab initio calculations based on density functional theory (DFT) under applied pressure. | The goodness of fit is slightly in favor of scenario 2, with the hopping of Si in the vacant Ba(2a) sites. | Isostructural phase transition by point defect reorganization in the binary type-I clathrate Ba7.5Si45. | 10.1016/j.actamat.2021.116824
Tensile behavior of Al1− x Mo x crystalline and amorphous thin films. Fig. 1 shows representative bright field TEM images of four different Al–Mo compositions in plan view. The pure Al film in Fig. 1a has large crystalline grains, with the largest having diameters on the order of several times the film thickness. | The pure Al film in Fig. 1a has large crystalline grains, with the largest having diameters on the order of several times the film thickness. | Fig. 1 shows representative bright field TEM images of four different Al–Mo compositions in plan view. | Tensile behavior of Al1− x Mo x crystalline and amorphous thin films. | 10.1016/j.actamat.2012.11.020
Determination of the elastic properties of amorphous materials: Case study of alkali–silica reaction gel. Any uniaxial strain would be apparent from differences between these values. The lattice parameters obtained are virtually identical, with less than 0.2% deviation, proving that there is no appreciable effect of uniaxial strain on the values obtained from the measurements. | The lattice parameters obtained are virtually identical, with less than 0.2% deviation, proving that there is no appreciable effect of uniaxial strain on the values obtained from the measurements. | Any uniaxial strain would be apparent from differences between these values. | Determination of the elastic properties of amorphous materials: Case study of alkali–silica reaction gel. | 10.1016/j.cemconres.2013.08.012
Annealing effect on mechanical constants for Ca48Mg27Cu25 bulk metallic glass. The rate of structure relaxation and crystallization for the metallic glass was estimated from the density of alloy. The annealing treatments of Ca48Mg27Cu25 alloy were performed at T g -10K in a vacuum atmosphere. | The annealing treatments of Ca48Mg27Cu25 alloy were performed at T g -10K in a vacuum atmosphere. | The rate of structure relaxation and crystallization for the metallic glass was estimated from the density of alloy. | Annealing effect on mechanical constants for Ca48Mg27Cu25 bulk metallic glass. | 10.1016/j.jallcom.2010.03.103
Raman scattering studies on single-crystalline bulk AlN: temperature and pressure dependence of the AlN phonon modes. Further details on the growth of the AlN crystals were reported elsewhere [6]. Fig. 1 shows Raman spectra recorded on the (0001) surface of the bulk AlN crystal at different temperatures and different hydrostatic pressures. | Fig. 1 shows Raman spectra recorded on the (0001) surface of the bulk AlN crystal at different temperatures and different hydrostatic pressures. | Further details on the growth of the AlN crystals were reported elsewhere [6]. | Raman scattering studies on single-crystalline bulk AlN: temperature and pressure dependence of the AlN phonon modes. | 10.1016/S0022-0248(01)01469-5
Spherical shaped LiCo0.5Mn0.5PO4-carbon composite as high voltage cathode material for conventional and flexible Li-ion batteries. These advantages were brought to the research community's attention to develop various cathode materials for LIBs [3]. In the olivine phosphate family, the chemical potentials of LiMnPO4, LiNiPO4, and LiCoPO4 are higher than LiFePO4 [4]. | In the olivine phosphate family, the chemical potentials of LiMnPO4, LiNiPO4, and LiCoPO4 are higher than LiFePO4 [4]. | These advantages were brought to the research community's attention to develop various cathode materials for LIBs [3]. | Spherical shaped LiCo0.5Mn0.5PO4-carbon composite as high voltage cathode material for conventional and flexible Li-ion batteries. | 10.1016/j.carbon.2022.02.034
Structural, elastic, thermodynamic, and electronic properties of BaHfO3: A first-principles study using GGA-PBEsol + TB-mBJ approach. Let us recall that the Cauchy pressure is positive for metallic bonding and is negative for directional bonding [46]. Consequently, the directional bonding is predominant in BaHfO3. | Consequently, the directional bonding is predominant in BaHfO3. | Let us recall that the Cauchy pressure is positive for metallic bonding and is negative for directional bonding [46]. | Structural, elastic, thermodynamic, and electronic properties of BaHfO3: A first-principles study using GGA-PBEsol + TB-mBJ approach. | 10.1016/j.cocom.2018.e00296
Isostructural phase transition by point defect reorganization in the binary type-I clathrate Ba7.5Si45. A similar transition was also observed for the compression at 180 K (Run 2) but at a higher pressure of 21±0.3 GPa, and with a larger amplitude. Apparently, no discontinuity in V(P)/V0 was resolved on the compression at 450 K (Run 3), a difference of behavior which will be more evident in the F-f plot analysis performed below. | Apparently, no discontinuity in V(P)/V0 was resolved on the compression at 450 K (Run 3), a difference of behavior which will be more evident in the F-f plot analysis performed below. | A similar transition was also observed for the compression at 180 K (Run 2) but at a higher pressure of 21±0.3 GPa, and with a larger amplitude. | Isostructural phase transition by point defect reorganization in the binary type-I clathrate Ba7.5Si45. | 10.1016/j.actamat.2021.116824
Annealing effect on mechanical constants for Ca48Mg27Cu25 bulk metallic glass. Here, the volume of structural relaxation for bulk metallic glass has been reported to be approximately 0.1% for a Pd40Ni40P20 alloy [11]. Compared to the as-cast Ca48Mg27Cu25 alloy, the Ca48Mg27Cu25 alloy with a structural relaxation of approximately 0.1% exhibited the increases of about 5% for E, 6% for G and 2% for B, and the decrease of about 3% for v. | Compared to the as-cast Ca48Mg27Cu25 alloy, the Ca48Mg27Cu25 alloy with a structural relaxation of approximately 0.1% exhibited the increases of about 5% for E, 6% for G and 2% for B, and the decrease of about 3% for v. | Here, the volume of structural relaxation for bulk metallic glass has been reported to be approximately 0.1% for a Pd40Ni40P20 alloy [11]. | Annealing effect on mechanical constants for Ca48Mg27Cu25 bulk metallic glass. | 10.1016/j.jallcom.2010.03.103
Theoretical investigations of structural, elastic, electronic and thermal properties of Damiaoite PtIn2. Furthermore, the mechanical stability of a PtIn2 implies that the strain energy must be positive. In fact, it is well known that for a cubic crystal the restrictions on the c ij are the following [20]: From the results listed in Table 2, we can find that PtIn2 elastic constants satisfy formula (1) and consequently PtIn2 in cubic structure is mechanically stable. | In fact, it is well known that for a cubic crystal the restrictions on the c ij are the following [20]: From the results listed in Table 2, we can find that PtIn2 elastic constants satisfy formula (1) and consequently PtIn2 in cubic structure is mechanically stable. | Furthermore, the mechanical stability of a PtIn2 implies that the strain energy must be positive. | Theoretical investigations of structural, elastic, electronic and thermal properties of Damiaoite PtIn2. | 10.1016/j.commatsci.2007.10.009
Phase transition and high-pressure behavior of ulexite, a potential aggregate in radiation-shielding concretes. Overall, phase transitions occurring at different pressures were discovered in kernite, colemanite, kurnakovite and meyerhofferrite, which have structural homologies with ulexite. In particular, all these hydrated borates have several OH– groups and H2O molecules, making possible (even likeable) the increase of coordination of the Na-polyhedra and BO3 groups in response to the applied pressure. | In particular, all these hydrated borates have several OH– groups and H2O molecules, making possible (even likeable) the increase of coordination of the Na-polyhedra and BO3 groups in response to the applied pressure. | Overall, phase transitions occurring at different pressures were discovered in kernite, colemanite, kurnakovite and meyerhofferrite, which have structural homologies with ulexite. | Phase transition and high-pressure behavior of ulexite, a potential aggregate in radiation-shielding concretes. | 10.1016/j.conbuildmat.2021.123188
Experimental and theoretical high pressure study of calcium hydroxyaluminate phases. We speculate that the dehydrating properties of the alcohol mixture could play a role in this process, but further research is needed to establish this point. Fig. 6 shows the raw SXRPD patterns for the mixture of crystalline kuzelite and AFt phases up to 3.8GPa using silicone oil as PTM. | Fig. 6 shows the raw SXRPD patterns for the mixture of crystalline kuzelite and AFt phases up to 3.8GPa using silicone oil as PTM. | We speculate that the dehydrating properties of the alcohol mixture could play a role in this process, but further research is needed to establish this point. | Experimental and theoretical high pressure study of calcium hydroxyaluminate phases. | 10.1016/j.cemconres.2017.03.011
Elastic and electronic properties of Pbca-BN: First-principles calculations. In the present work, the mechanical, electronic and thermodynamic properties of Pbca-BN are studied systematically. In our calculations, the structural optimization and property predictions of the BN polymorphs were performed using the DFT [17,18] with the local density approximation (LDA) [19,20] and the generalized gradient approximation (GGA) parameterized by Perdew, Burke and Ernzerrof (PBE) [21] as implemented in the Cambridge Serial Total Energy Package (CASTEP) code [22]. | In our calculations, the structural optimization and property predictions of the BN polymorphs were performed using the DFT [17,18] with the local density approximation (LDA) [19,20] and the generalized gradient approximation (GGA) parameterized by Perdew, Burke and Ernzerrof (PBE) [21] as implemented in the Cambridge Serial Total Energy Package (CASTEP) code [22]. | In the present work, the mechanical, electronic and thermodynamic properties of Pbca-BN are studied systematically. | Elastic and electronic properties of Pbca-BN: First-principles calculations. | 10.1016/j.commatsci.2013.12.045
Elastic and electronic properties of Pbca-BN: First-principles calculations. In addition, the percentage of elastic anisotropy for bulk modulus AB and shear modulus AG in polycrystalline materials can also be estimated in the form of:B and G denote the bulk and shear modulus, and the subscripts V and R represent the Voigt and Reuss approximations. A value of zero represents elastic isotropy and a value of 100% is the largest possible anisotropy. | A value of zero represents elastic isotropy and a value of 100% is the largest possible anisotropy. | In addition, the percentage of elastic anisotropy for bulk modulus AB and shear modulus AG in polycrystalline materials can also be estimated in the form of:B and G denote the bulk and shear modulus, and the subscripts V and R represent the Voigt and Reuss approximations. | Elastic and electronic properties of Pbca-BN: First-principles calculations. | 10.1016/j.commatsci.2013.12.045
Prediction of phase change in pseudobinary transition metal aluminum nitrides by band parameters method. Several experimental results on Ti–Al–N pseudobinary films have been reported [19,27–31] and these experimentally determined values did not always show good agreement with respective data. These values have been found in the wide range from 40% to 90% AlN, depending on the deposition process and conditions. | These values have been found in the wide range from 40% to 90% AlN, depending on the deposition process and conditions. | Several experimental results on Ti–Al–N pseudobinary films have been reported [19,27–31] and these experimentally determined values did not always show good agreement with respective data. | Prediction of phase change in pseudobinary transition metal aluminum nitrides by band parameters method. | 10.1016/j.surfcoat.2004.07.035
Elastic and thermodynamic properties of the SiB 2O4 (B=Mg, Zn and Cd) cubic spinels: An ab initio FP-LAPW study. The self-consistent calculations were considered converged when the total energy of the system is stable within 10-5 Ry. The atomic positions were relaxed until the forces were below 0.5mRy(a.u>.)%-1. | The atomic positions were relaxed until the forces were below 0.5mRy(a.u>.)%-1. | The self-consistent calculations were considered converged when the total energy of the system is stable within 10-5 Ry. | Elastic and thermodynamic properties of the SiB 2O4 (B=Mg, Zn and Cd) cubic spinels: An ab initio FP-LAPW study. | 10.1016/j.mssp.2015.04.021
Influence of Se doping on recently synthesized NaInS2-xSex solid solutions for potential thermo-mechanical applications studied via first-principles method. The calculated K min and ΘD values for NaInS2-xSex (x = 0, 0.5, 1.0, 1.5 and 2.0) are much smaller than that of a promising typical TBC material Y4Al2O9 [58,59] and also compared to some other related compounds [19,51,60]. The specific heat at constant volume ( C v ) can be well accounted for by the quasi-harmonic Debye model, at least for temperatures greater than 300 K (room temperature) as follows [61–64]: and n, N A and k B are the number of atoms per formula unit, Avogadro’s number and Boltzmann constant, respectively. | The specific heat at constant volume ( C v ) can be well accounted for by the quasi-harmonic Debye model, at least for temperatures greater than 300 K (room temperature) as follows [61–64]: and n, N A and k B are the number of atoms per formula unit, Avogadro’s number and Boltzmann constant, respectively. | The calculated K min and ΘD values for NaInS2-xSex (x = 0, 0.5, 1.0, 1.5 and 2.0) are much smaller than that of a promising typical TBC material Y4Al2O9 [58,59] and also compared to some other related compounds [19,51,60]. | Influence of Se doping on recently synthesized NaInS2-xSex solid solutions for potential thermo-mechanical applications studied via first-principles method. | 10.1016/j.mtcomm.2020.101988
Structural studies of AgSbTe2 under pressure: Experimental and theoretical analyses. Different configurations of Ag and Sb caused no discrepancy in the results. Second, the D4 and L11 structures, where the ordering of cations was considered within the formula unit of Ag16Sb16Te32, were simulated. | Second, the D4 and L11 structures, where the ordering of cations was considered within the formula unit of Ag16Sb16Te32, were simulated. | Different configurations of Ag and Sb caused no discrepancy in the results. | Structural studies of AgSbTe2 under pressure: Experimental and theoretical analyses. | 10.1016/j.cap.2014.09.004
Photoluminescence and phase transition in Er2O3 under high pressure. Hoekstra's later experiments [20] indicated that the reversible transformation of the C→B type could be realized by annealing the B type in air at 900 °C for several hours. Guo et al. [11] observed a C to B-type phase transition at 9.9 GPa in silicon oil. | Guo et al. [11] observed a C to B-type phase transition at 9.9 GPa in silicon oil. | Hoekstra's later experiments [20] indicated that the reversible transformation of the C→B type could be realized by annealing the B type in air at 900 °C for several hours. | Photoluminescence and phase transition in Er2O3 under high pressure. | 10.1016/j.jallcom.2017.07.219
Structural studies of AgSbTe2 under pressure: Experimental and theoretical analyses. The given ordering of cations in the NaCl structures changed the space group to P4/mmm (tetragonal), which is the same as the phase obtained from the Rietveld refinement. However, it should be noted that the ordered NaCl structure with space group P1 was used in the calculation. | However, it should be noted that the ordered NaCl structure with space group P1 was used in the calculation. | The given ordering of cations in the NaCl structures changed the space group to P4/mmm (tetragonal), which is the same as the phase obtained from the Rietveld refinement. | Structural studies of AgSbTe2 under pressure: Experimental and theoretical analyses. | 10.1016/j.cap.2014.09.004
Prediction of heat capacity for crystalline substances. In Figs. 10b, c and d, the influence of α V Θ D on the respective calculated trends of α V , V and c p for Ag is shown. If α V is not reproduced in a good manner, the calculated volume is also not correct and the term α V 2 · V is over- or -underestimated resulting in a wrong heat capacity. | If α V is not reproduced in a good manner, the calculated volume is also not correct and the term α V 2 · V is over- or -underestimated resulting in a wrong heat capacity. | In Figs. 10b, c and d, the influence of α V Θ D on the respective calculated trends of α V , V and c p for Ag is shown. | Prediction of heat capacity for crystalline substances. | 10.1016/j.calphad.2019.01.017
First-principles investigations on Pb–Ba intermetallic compounds. The strains used in this work are listed in Table 4 . The obtained independent elastic constants are listed in Table 5 . | The obtained independent elastic constants are listed in Table 5 . | The strains used in this work are listed in Table 4 . | First-principles investigations on Pb–Ba intermetallic compounds. | 10.1016/j.commatsci.2014.05.067
Spherical shaped LiCo0.5Mn0.5PO4-carbon composite as high voltage cathode material for conventional and flexible Li-ion batteries. The peaks lie within the region of 405–445 and 450-460 cm-1 reveal the harmonic bending vibrations of O-P-O and M - O, respectively (Fig. 2h). The anti-symmetric stretching of the PO4 3- group elaborated by the characteristic peaks that are located between 520 and 650 cm-1 and a sharp, distinct arc located at 750 cm-1 reveal an anti-symmetric bending (Fig. 2h). | The anti-symmetric stretching of the PO4 3- group elaborated by the characteristic peaks that are located between 520 and 650 cm-1 and a sharp, distinct arc located at 750 cm-1 reveal an anti-symmetric bending (Fig. 2h). | The peaks lie within the region of 405–445 and 450-460 cm-1 reveal the harmonic bending vibrations of O-P-O and M - O, respectively (Fig. 2h). | Spherical shaped LiCo0.5Mn0.5PO4-carbon composite as high voltage cathode material for conventional and flexible Li-ion batteries. | 10.1016/j.carbon.2022.02.034
Influence of Se doping on recently synthesized NaInS2-xSex solid solutions for potential thermo-mechanical applications studied via first-principles method. Our calculated values once again confirm the ductile nature of NaInS1.5Se0.5 and NaInS0.5Se1.5 while the NaInS2, NaInSSe and NaInSe2 compounds are demonstrating brittle character. The results of elasticity can also be complemented using the Lame’s constant (λ, μ) derived from Y and υ [43] as shown in Table 3. | The results of elasticity can also be complemented using the Lame’s constant (λ, μ) derived from Y and υ [43] as shown in Table 3. | Our calculated values once again confirm the ductile nature of NaInS1.5Se0.5 and NaInS0.5Se1.5 while the NaInS2, NaInSSe and NaInSe2 compounds are demonstrating brittle character. | Influence of Se doping on recently synthesized NaInS2-xSex solid solutions for potential thermo-mechanical applications studied via first-principles method. | 10.1016/j.mtcomm.2020.101988
Isostructural phase transition by point defect reorganization in the binary type-I clathrate Ba7.5Si45. On the other hand, the calculated ADPs associated with the other sites change relatively little , by about 5% in average. Thus, the experimental increase of the Ba Uiso value at transition is in excellent agreement with Si moving into the Si20 cage. | Thus, the experimental increase of the Ba Uiso value at transition is in excellent agreement with Si moving into the Si20 cage. | On the other hand, the calculated ADPs associated with the other sites change relatively little , by about 5% in average. | Isostructural phase transition by point defect reorganization in the binary type-I clathrate Ba7.5Si45. | 10.1016/j.actamat.2021.116824
Exposed facet engineering design of graphene-SnO2 nanorods for ultrastable Li-ion batteries. The authors also appreciate the support from the “1000 Youth Talent plan” project and the “Excellent One Hundred” project of Beijing Jiaotong University. Y.Y. thanks the financially support by “The Fundamental Research Funds for the Central Universities” (No. 2017JBM068). | Y.Y. thanks the financially support by “The Fundamental Research Funds for the Central Universities” (No. 2017JBM068). | The authors also appreciate the support from the “1000 Youth Talent plan” project and the “Excellent One Hundred” project of Beijing Jiaotong University. | Exposed facet engineering design of graphene-SnO2 nanorods for ultrastable Li-ion batteries. | 10.1016/j.ensm.2018.10.007
Elastic and electronic properties of Pbca-BN: First-principles calculations. The criteria for mechanical stability of orthorhombic phase are given by [30]: The calculated elastic constants of Pbca-BN indicated that it is mechanically stable due to the satisfaction of the mechanical stability criteria. To ensure the stability of Pbca-BN, the phonon spectra are calculated at 0GPa and 100GPa (see Fig. 2 ). | To ensure the stability of Pbca-BN, the phonon spectra are calculated at 0GPa and 100GPa (see Fig. 2 ). | The criteria for mechanical stability of orthorhombic phase are given by [30]: The calculated elastic constants of Pbca-BN indicated that it is mechanically stable due to the satisfaction of the mechanical stability criteria. | Elastic and electronic properties of Pbca-BN: First-principles calculations. | 10.1016/j.commatsci.2013.12.045
Influence of lattice defects on the high pressure properties of Ni0.66Mn2.3 4O4 NTC ceramics. The cubic spinel structure of the sample was confirmed by the X-ray diffraction pattern, recorded on a Bruker D8 Advance X-ray diffractometer in the Bragg–Brentano configuration, equipped with a Johansson monochromator (λ CuKα1 = 1.5406 Å) and using a LynxEye strip detector. Refinement with the Rietveld method was performed for the pattern collected in the angular range 15–113° 2θ using the GSAS program [22]. | Refinement with the Rietveld method was performed for the pattern collected in the angular range 15–113° 2θ using the GSAS program [22]. | The cubic spinel structure of the sample was confirmed by the X-ray diffraction pattern, recorded on a Bruker D8 Advance X-ray diffractometer in the Bragg–Brentano configuration, equipped with a Johansson monochromator (λ CuKα1 = 1.5406 Å) and using a LynxEye strip detector. | Influence of lattice defects on the high pressure properties of Ni0.66Mn2.3 4O4 NTC ceramics. | 10.1016/j.ceramint.2022.11.106
Investigating the elastic, mechanical, and thermal properties of polycrystalline Mo2C under high pressure and high temperature. Most transition metal carbide ceramics exhibit brittleness, which has greatly hindered their widespread application [53]. Interestingly, the higher ductility of β-Mo2C may broaden the potential horizons of the field of ceramics. | Interestingly, the higher ductility of β-Mo2C may broaden the potential horizons of the field of ceramics. | Most transition metal carbide ceramics exhibit brittleness, which has greatly hindered their widespread application [53]. | Investigating the elastic, mechanical, and thermal properties of polycrystalline Mo2C under high pressure and high temperature. | 10.1016/j.ceramint.2022.10.195
Elastic, thermal and structural properties of platinum. The thermal energy is calculated from the Debye model as follows:n is the number of atoms in a formula unit, R is the universal gas constant, and θ is the Debye temperature. The dependence of the volume on the Debye temperature and the Grüneisen parameter is described by the following equations:γ 0 is the Grüneisen parameter at zero pressure, and q is a dimensionless parameter. | The dependence of the volume on the Debye temperature and the Grüneisen parameter is described by the following equations:γ 0 is the Grüneisen parameter at zero pressure, and q is a dimensionless parameter. | The thermal energy is calculated from the Debye model as follows:n is the number of atoms in a formula unit, R is the universal gas constant, and θ is the Debye temperature. | Elastic, thermal and structural properties of platinum. | 10.1016/j.jpcs.2010.12.004
Investigating the elastic, mechanical, and thermal properties of polycrystalline Mo2C under high pressure and high temperature. These results demonstrated the high-temperature hardness of the β-Mo2C and that the cemented carbide characteristics of β-Mo2C were able to be sustained at high temperatures. The H V of β-Mo2C (16.5 GPa) measured by Vickers indentation method under ambient conditions was consistent with the ultrasonic measurement result of 15.9 GPa. | The H V of β-Mo2C (16.5 GPa) measured by Vickers indentation method under ambient conditions was consistent with the ultrasonic measurement result of 15.9 GPa. | These results demonstrated the high-temperature hardness of the β-Mo2C and that the cemented carbide characteristics of β-Mo2C were able to be sustained at high temperatures. | Investigating the elastic, mechanical, and thermal properties of polycrystalline Mo2C under high pressure and high temperature. | 10.1016/j.ceramint.2022.10.195
Structure and elastic property of nanosized complex oxide particles in ferritic/martensitic alloy: An electron energy-loss spectroscopy study. Y2O3 has a bixbyite structure with space group of Ia 3 ¯ and the yttrium atoms are surrounded by six oxygen atoms in distorted octahedral symmetry. The two peaks in the O K edge are considered to be the signature of the tetrahedral arrangement of the oxygen in Y2O3 and reflect the density of O 2p states hybridized with Y 4d orbitals on formation of the Y2O3 conduction band. | The two peaks in the O K edge are considered to be the signature of the tetrahedral arrangement of the oxygen in Y2O3 and reflect the density of O 2p states hybridized with Y 4d orbitals on formation of the Y2O3 conduction band. | Y2O3 has a bixbyite structure with space group of Ia 3 ¯ and the yttrium atoms are surrounded by six oxygen atoms in distorted octahedral symmetry. | Structure and elastic property of nanosized complex oxide particles in ferritic/martensitic alloy: An electron energy-loss spectroscopy study. | 10.1016/j.jnucmat.2011.06.023
First-principles calculations of the effect of Ge content on the electronic, mechanical and acoustic properties of Li17Si4-xGex. For the studied compounds, B/G values are all smaller than 1.75, which indicates their brittle nature and is in consistent with the analysis of Cauchy pressure. For an isotropic system, three-dimensional (3D) representation can exhibit a spherical shape, and the deviation degree from the spherical shape indicates the degree of anisotropy [39]. | For an isotropic system, three-dimensional (3D) representation can exhibit a spherical shape, and the deviation degree from the spherical shape indicates the degree of anisotropy [39]. | For the studied compounds, B/G values are all smaller than 1.75, which indicates their brittle nature and is in consistent with the analysis of Cauchy pressure. | First-principles calculations of the effect of Ge content on the electronic, mechanical and acoustic properties of Li17Si4-xGex. | 10.1016/j.cap.2019.03.014
Structural studies of AgSbTe2 under pressure: Experimental and theoretical analyses. Our theoretical findings reveal that the structures of D4 and L11 with cation ordering are always more stable under pressure than the NaCl-like structure. Furthermore, we found pressure-induced amorphization at 24.6 GPa and did not observe the B2 phase at higher pressure. | Furthermore, we found pressure-induced amorphization at 24.6 GPa and did not observe the B2 phase at higher pressure. | Our theoretical findings reveal that the structures of D4 and L11 with cation ordering are always more stable under pressure than the NaCl-like structure. | Structural studies of AgSbTe2 under pressure: Experimental and theoretical analyses. | 10.1016/j.cap.2014.09.004
A pressure-induced amorphous phase transition in magnesium-substituted β -tricalcium phosphate. The crystal structure of β -tricalcium phosphate ( β -TCP) is rhombohedral and belongs to space group R 3 c . β -TCP occurs naturally as whitlockite, also known as merrillite, and has the chemical formula Ca3(PO4)2. | β -TCP occurs naturally as whitlockite, also known as merrillite, and has the chemical formula Ca3(PO4)2. | The crystal structure of β -tricalcium phosphate ( β -TCP) is rhombohedral and belongs to space group R 3 c . | A pressure-induced amorphous phase transition in magnesium-substituted β -tricalcium phosphate. | 10.1016/j.ssc.2011.07.019
Prediction of phase change in pseudobinary transition metal aluminum nitrides by band parameters method. Both H and S are called the band parameter and these are called the hybrid function and gap reduction parameter (in this case for sp bonding), respectively. Fig. 1 shows a schematic energy diagram for the abovedescribed approximation. | Fig. 1 shows a schematic energy diagram for the abovedescribed approximation. | Both H and S are called the band parameter and these are called the hybrid function and gap reduction parameter (in this case for sp bonding), respectively. | Prediction of phase change in pseudobinary transition metal aluminum nitrides by band parameters method. | 10.1016/j.surfcoat.2004.07.035
First-principles calculations of the effect of Ge content on the electronic, mechanical and acoustic properties of Li17Si4-xGex. For the calculation of density of state (DOS), the k point mesh is 4 × 4 × 4 in order to obtain the more precise properties. The SCF tolerance is 5 × 10-8 eV for the calculation of the energy and other properties, 5 × 10-4 Å for the maximum force tolerance. | The SCF tolerance is 5 × 10-8 eV for the calculation of the energy and other properties, 5 × 10-4 Å for the maximum force tolerance. | For the calculation of density of state (DOS), the k point mesh is 4 × 4 × 4 in order to obtain the more precise properties. | First-principles calculations of the effect of Ge content on the electronic, mechanical and acoustic properties of Li17Si4-xGex. | 10.1016/j.cap.2019.03.014
Spherical shaped LiCo0.5Mn0.5PO4-carbon composite as high voltage cathode material for conventional and flexible Li-ion batteries. 7H2O), and 0.140 g of Mn (II) sulphate monohydrate (MnSO4) were added one after another to 100 ml of distilled water at a constant magnetic stirring rate. 0.2 g of 5% sodium hydroxide (NaOH) was mixed to the above solution, and the homogeneous solution was transferred to Teflon lined autoclave and maintained at 80 °C temperature over a time of 13 h. | 0.2 g of 5% sodium hydroxide (NaOH) was mixed to the above solution, and the homogeneous solution was transferred to Teflon lined autoclave and maintained at 80 °C temperature over a time of 13 h. | 7H2O), and 0.140 g of Mn (II) sulphate monohydrate (MnSO4) were added one after another to 100 ml of distilled water at a constant magnetic stirring rate. | Spherical shaped LiCo0.5Mn0.5PO4-carbon composite as high voltage cathode material for conventional and flexible Li-ion batteries. | 10.1016/j.carbon.2022.02.034
Elastic and electronic properties of M585 carbon under pressure. It can be seen that increasement of pressure can reduce the Vickers hardness of M585. In order to further investigate the thermodynamic properties of M585, we calculate the Debye temperature and the sound velocities. | In order to further investigate the thermodynamic properties of M585, we calculate the Debye temperature and the sound velocities. | It can be seen that increasement of pressure can reduce the Vickers hardness of M585. | Elastic and electronic properties of M585 carbon under pressure. | 10.1016/j.cjph.2016.05.001
Pressure induced transformations in condensed and molecular phases of C60. Comparing with the experimental data (see Section 1) for dimer formation (P =1.5 GPa, T =423K), if the required value of d is taken to be 8.8 Å, then from Fig. 4, the required pressure P and orientational temperature Tm are 14.1 GPa and 2719K, respectively. This anomaly between our calculation and experiments is overcome if we take into account the rms displacements of the C60 molecules. | This anomaly between our calculation and experiments is overcome if we take into account the rms displacements of the C60 molecules. | Comparing with the experimental data (see Section 1) for dimer formation (P =1.5 GPa, T =423K), if the required value of d is taken to be 8.8 Å, then from Fig. 4, the required pressure P and orientational temperature Tm are 14.1 GPa and 2719K, respectively. | Pressure induced transformations in condensed and molecular phases of C60. | 10.1016/j.carbon.2009.10.021
Prediction of heat capacity for crystalline substances. Based on these data, DFT calculations were done at a temperature of 0 K for ϵ by Amirkhanyan and Kortus [99]. From that, E s = 33.3123 kJ / g and with Eq. (42) Θ D = 524 K were calculated, which are in the expected range for intermetallic phases (see Table 2 ). | From that, E s = 33.3123 kJ / g and with Eq. (42) Θ D = 524 K were calculated, which are in the expected range for intermetallic phases (see Table 2 ). | Based on these data, DFT calculations were done at a temperature of 0 K for ϵ by Amirkhanyan and Kortus [99]. | Prediction of heat capacity for crystalline substances. | 10.1016/j.calphad.2019.01.017
First-principles calculations of the effect of Ge content on the electronic, mechanical and acoustic properties of Li17Si4-xGex. For an isotropic system, three-dimensional (3D) representation can exhibit a spherical shape, and the deviation degree from the spherical shape indicates the degree of anisotropy [39]. For cubic system, the 3D representation of bulk modulus is spherical, so we only listed the 3D Young representation of Li17Si4-xGex in Fig. 2 . | For cubic system, the 3D representation of bulk modulus is spherical, so we only listed the 3D Young representation of Li17Si4-xGex in Fig. 2 . | For an isotropic system, three-dimensional (3D) representation can exhibit a spherical shape, and the deviation degree from the spherical shape indicates the degree of anisotropy [39]. | First-principles calculations of the effect of Ge content on the electronic, mechanical and acoustic properties of Li17Si4-xGex. | 10.1016/j.cap.2019.03.014
Structural, electronic and optical properties of nano-structural BNC3 alloys. The most prominent Raman feature at 1089 cm-1 is also IR active, and involves anti-parallel deformations of C–C and B–N bonds. These can be visualized primarily as deformation of the B–N–C3 tetrahedral units as shown in Fig. 8 where the atomic displacements are indicated schematically using red arrows. | These can be visualized primarily as deformation of the B–N–C3 tetrahedral units as shown in Fig. 8 where the atomic displacements are indicated schematically using red arrows. | The most prominent Raman feature at 1089 cm-1 is also IR active, and involves anti-parallel deformations of C–C and B–N bonds. | Structural, electronic and optical properties of nano-structural BNC3 alloys. | 10.1016/j.carbon.2021.01.123
Structural and thermodynamic properties of antiperovskite SbNMg3. To the best of our knowledge there are no experimental works exploring the elastic constants, and no calculations based on the full potential linearized augmented plane wave were performed to use for SbNMg3, but our values are relatively close to those of Ref. [10]. The thermal properties are determined in the temperature range from 0 to 1200K, where the quasi-harmonic model remains fully valid. | The thermal properties are determined in the temperature range from 0 to 1200K, where the quasi-harmonic model remains fully valid. | To the best of our knowledge there are no experimental works exploring the elastic constants, and no calculations based on the full potential linearized augmented plane wave were performed to use for SbNMg3, but our values are relatively close to those of Ref. [10]. | Structural and thermodynamic properties of antiperovskite SbNMg3. | 10.1016/j.commatsci.2008.02.006
Amorphous silicon triboride: A first principles study. Using the following definition,[29]. We calculate shear modulus (μ), the modulus of rigidity, representing the resistance to plastic deformation,3 and 132.4 GPa for the crystal, comparable with the previous theoretical result of 129.8 GPa [29]. | We calculate shear modulus (μ), the modulus of rigidity, representing the resistance to plastic deformation,3 and 132.4 GPa for the crystal, comparable with the previous theoretical result of 129.8 GPa [29]. | Using the following definition,[29]. | Amorphous silicon triboride: A first principles study. | 10.1016/j.jnoncrysol.2020.119995
Ab initio calculations of the thermal properties of boron arsenide. In all the three cases the discrepancy between the GGA and LDA values decreases with the increase in temperature and becomes insensitive at high temperatures. The discrepancy in the values of C V ( T ) , γ ( T ) , and α L ( T ) decreases from 7.27% to 0.16%, 8.62% to 2.34%, and 20.67% to 9.58% respectively in the same order and for the increase in temperature from 5 K to 1500 K. | The discrepancy in the values of C V ( T ) , γ ( T ) , and α L ( T ) decreases from 7.27% to 0.16%, 8.62% to 2.34%, and 20.67% to 9.58% respectively in the same order and for the increase in temperature from 5 K to 1500 K. | In all the three cases the discrepancy between the GGA and LDA values decreases with the increase in temperature and becomes insensitive at high temperatures. | Ab initio calculations of the thermal properties of boron arsenide. | 10.1016/j.commatsci.2020.109887
Phase stability and incompressibility of tungsten boride (WB) researched by in-situ high pressure x-ray diffraction. Using the pressure-volume (P-V) data, the bulk modulus (K 0 ) and its pressure derivative (K 0 ′) were determined using the isothermal Birch–Murnaghan EOS. The selected ADXD patterns of WB at different pressures and four of these typical spectra (at 1.4GPa and 50.0GPa in one run, 1.0atm and 35.9GPa in the other run, respectively) fitted by the Rietveld method are plotted in Fig. 2. | The selected ADXD patterns of WB at different pressures and four of these typical spectra (at 1.4GPa and 50.0GPa in one run, 1.0atm and 35.9GPa in the other run, respectively) fitted by the Rietveld method are plotted in Fig. 2. | Using the pressure-volume (P-V) data, the bulk modulus (K 0 ) and its pressure derivative (K 0 ′) were determined using the isothermal Birch–Murnaghan EOS. | Phase stability and incompressibility of tungsten boride (WB) researched by in-situ high pressure x-ray diffraction. | 10.1016/j.physb.2017.06.028
Signatures of the effects of defects on the bulk moduli of crystalline solids. The limiting slope of Eq. (A10) evaluated at γ = 0, is 3 ( α - 1 ) / ( 1 + 2 α ) and are the dashed lines in Fig. A2. This linear approximation is an excellent fit to Eq. (A10). | This linear approximation is an excellent fit to Eq. (A10). | The limiting slope of Eq. (A10) evaluated at γ = 0, is 3 ( α - 1 ) / ( 1 + 2 α ) and are the dashed lines in Fig. A2. | Signatures of the effects of defects on the bulk moduli of crystalline solids. | 10.1016/j.commatsci.2021.110705
Pressure induced transformations in condensed and molecular phases of C60. Therefore, in this paper, we study the stability of this molecule based on its binding strength. There are a number of theoretical and experimental studies available for the phonon modes of the C60 molecule. | There are a number of theoretical and experimental studies available for the phonon modes of the C60 molecule. | Therefore, in this paper, we study the stability of this molecule based on its binding strength. | Pressure induced transformations in condensed and molecular phases of C60. | 10.1016/j.carbon.2009.10.021
Theoretical investigations of structural, elastic, electronic and thermal properties of Damiaoite PtIn2. In other words, the anti-bonding zone is fully occupied in PtIn2. This will decrease the stability of the structure and will lead to a lower hardness of PtIn2, which is confirmed in the previous elastic properties calculations. | This will decrease the stability of the structure and will lead to a lower hardness of PtIn2, which is confirmed in the previous elastic properties calculations. | In other words, the anti-bonding zone is fully occupied in PtIn2. | Theoretical investigations of structural, elastic, electronic and thermal properties of Damiaoite PtIn2. | 10.1016/j.commatsci.2007.10.009
Investigating the elastic, mechanical, and thermal properties of polycrystalline Mo2C under high pressure and high temperature. This was consistent with the obtained calculation results. The results showed that β-Mo2C was isotropic under high pressure and exhibited ductile behavior. | The results showed that β-Mo2C was isotropic under high pressure and exhibited ductile behavior. | This was consistent with the obtained calculation results. | Investigating the elastic, mechanical, and thermal properties of polycrystalline Mo2C under high pressure and high temperature. | 10.1016/j.ceramint.2022.10.195
First-principles investigations on Pb–Ba intermetallic compounds. The obverse and reverse alignments were in use for trigonal crystals before 1952, which lead to different signs for one of the elastic constants. The sign of C 14 depends on exactly how the crystallographic axes are oriented [24]. | The sign of C 14 depends on exactly how the crystallographic axes are oriented [24]. | The obverse and reverse alignments were in use for trigonal crystals before 1952, which lead to different signs for one of the elastic constants. | First-principles investigations on Pb–Ba intermetallic compounds. | 10.1016/j.commatsci.2014.05.067
Modification of poly(ethylene glycol) on the microstructure and mechanical properties of calcium silicate hydrates. The equilibrated system was used as a reference (C-S-H) and as starting point for the hybrid construction. The hybrid system was built in several steps, as shown in Fig. 2 . | The hybrid system was built in several steps, as shown in Fig. 2 . | The equilibrated system was used as a reference (C-S-H) and as starting point for the hybrid construction. | Modification of poly(ethylene glycol) on the microstructure and mechanical properties of calcium silicate hydrates. | 10.1016/j.cemconres.2018.10.001
Elastic and thermodynamic properties of the SiB 2O4 (B=Mg, Zn and Cd) cubic spinels: An ab initio FP-LAPW study. The consistency between our results and those of former calculations and experimental findings proves the reliability of our present ab initio calculations and gives confidence in the results of the following calculations of the elastic and thermodynamic properties of the title materials. The calculated single-crystal elastic constants C ij at the equilibrium structural parameters using the total energy-strain with two different sets of strain modes [45,46] are listed in Table 2 together with previous theoretical results for comparison. | The calculated single-crystal elastic constants C ij at the equilibrium structural parameters using the total energy-strain with two different sets of strain modes [45,46] are listed in Table 2 together with previous theoretical results for comparison. | The consistency between our results and those of former calculations and experimental findings proves the reliability of our present ab initio calculations and gives confidence in the results of the following calculations of the elastic and thermodynamic properties of the title materials. | Elastic and thermodynamic properties of the SiB 2O4 (B=Mg, Zn and Cd) cubic spinels: An ab initio FP-LAPW study. | 10.1016/j.mssp.2015.04.021
Prediction of heat capacity for crystalline substances. The crystal structure of ϵ was determined by Stein et al. [89] and by Vogel et al. [90]. Based on these data, DFT calculations were done at a temperature of 0 K for ϵ by Amirkhanyan and Kortus [99]. | Based on these data, DFT calculations were done at a temperature of 0 K for ϵ by Amirkhanyan and Kortus [99]. | The crystal structure of ϵ was determined by Stein et al. [89] and by Vogel et al. [90]. | Prediction of heat capacity for crystalline substances. | 10.1016/j.calphad.2019.01.017
Structural, elastic, thermodynamic, and electronic properties of BaHfO3: A first-principles study using GGA-PBEsol + TB-mBJ approach. This reveals that Ba-O bonds are ionic. In summary, we report in this work a first-principles study of structural, elastic, thermodynamic, and electronic properties of perovskite BaHfO3. | In summary, we report in this work a first-principles study of structural, elastic, thermodynamic, and electronic properties of perovskite BaHfO3. | This reveals that Ba-O bonds are ionic. | Structural, elastic, thermodynamic, and electronic properties of BaHfO3: A first-principles study using GGA-PBEsol + TB-mBJ approach. | 10.1016/j.cocom.2018.e00296
First-principles calculations of the effect of Ge content on the electronic, mechanical and acoustic properties of Li17Si4-xGex. The calculated lattice parameters are listed in Table 1 . The important inter-atomic distances are listed in Table S1 of Supporting Information. | The important inter-atomic distances are listed in Table S1 of Supporting Information. | The calculated lattice parameters are listed in Table 1 . | First-principles calculations of the effect of Ge content on the electronic, mechanical and acoustic properties of Li17Si4-xGex. | 10.1016/j.cap.2019.03.014
Results of physical bowing parameters of ZnSe x Te1−x ternary semiconductor from ab initio study. The dipolar moment (μ) is calculated from the displacement of charges by mean of TopChem code [34]. The dipolar moment in the case of x = 0.0, we have 0.50 of bonds with μ = 3 (electron.b>ohr) and the others with μ = 0.8 (electron.b>ohr). | The dipolar moment in the case of x = 0.0, we have 0.50 of bonds with μ = 3 (electron.b>ohr) and the others with μ = 0.8 (electron.b>ohr). | The dipolar moment (μ) is calculated from the displacement of charges by mean of TopChem code [34]. | Results of physical bowing parameters of ZnSe x Te1−x ternary semiconductor from ab initio study. | 10.1016/j.cocom.2018.e00337
First-principles study of hydronitrogen compounds: Molecular crystalline NH4N3 and N2H5N3. All results are obtained by the CASTEP code [28]. Fig. 1 shows the crystal structures of orthorhombic NH4N3 and monoclinic N2H5N3. | Fig. 1 shows the crystal structures of orthorhombic NH4N3 and monoclinic N2H5N3. | All results are obtained by the CASTEP code [28]. | First-principles study of hydronitrogen compounds: Molecular crystalline NH4N3 and N2H5N3. | 10.1016/j.comptc.2013.03.020
Phase transition and high-pressure behavior of ulexite, a potential aggregate in radiation-shielding concretes. After the phase transition, the Na-polyhedra do not form anymore continuous columns along the c direction but they are connected with the B5 tetrahedra by sharing the O17 and O6 atoms. This increases the connection between the Na-groups and the borate polyanions, and could explain the lower compressibility of the ulexite-II polymorphs along the c edge (Fig. 4). | This increases the connection between the Na-groups and the borate polyanions, and could explain the lower compressibility of the ulexite-II polymorphs along the c edge (Fig. 4). | After the phase transition, the Na-polyhedra do not form anymore continuous columns along the c direction but they are connected with the B5 tetrahedra by sharing the O17 and O6 atoms. | Phase transition and high-pressure behavior of ulexite, a potential aggregate in radiation-shielding concretes. | 10.1016/j.conbuildmat.2021.123188
Isostructural phase transition by point defect reorganization in the binary type-I clathrate Ba7.5Si45. In Fig. 9 , the normalized SOF of site 2a by the Si atoms is plotted and shows a P1/2 variation, as expected. Note that, because of the constant filling of the 2a sites above 7 GPa by Si atoms, this SOF value was taken as the reference for Phase I. Moreover, experimentally, we observed a variation in the elastic properties across the transition, so an elastic contribution (secondary order parameter) including a coupling between the deformation and the primary order parameter should be included such that This is similar to the treatment done to account for the magnetostriction effect in the case of magnetic transition [48,49] and considering that the spontaneous deformation is a consequence of the phase transition mechanism driven by the primary order parameter η. | Note that, because of the constant filling of the 2a sites above 7 GPa by Si atoms, this SOF value was taken as the reference for Phase I. Moreover, experimentally, we observed a variation in the elastic properties across the transition, so an elastic contribution (secondary order parameter) including a coupling between the deformation and the primary order parameter should be included such that This is similar to the treatment done to account for the magnetostriction effect in the case of magnetic transition [48,49] and considering that the spontaneous deformation is a consequence of the phase transition mechanism driven by the primary order parameter η. | In Fig. 9 , the normalized SOF of site 2a by the Si atoms is plotted and shows a P1/2 variation, as expected. | Isostructural phase transition by point defect reorganization in the binary type-I clathrate Ba7.5Si45. | 10.1016/j.actamat.2021.116824
Pressure induced transformations in condensed and molecular phases of C60. We placed the dimer molecules in structures with ABAB stacking, ABCABC stacking and a base centered monoclinic lattice. In each case, minimum energy structure was obtained using the 6-exp potential [19]. | In each case, minimum energy structure was obtained using the 6-exp potential [19]. | We placed the dimer molecules in structures with ABAB stacking, ABCABC stacking and a base centered monoclinic lattice. | Pressure induced transformations in condensed and molecular phases of C60. | 10.1016/j.carbon.2009.10.021
Modification of poly(ethylene glycol) on the microstructure and mechanical properties of calcium silicate hydrates. The C/S of 1.3 was commonly used in C-S-H/polymer studies [17–19] and was able to guarantee the absence of the distinguishable portlandite phase [36]. The calcination of pure calcium carbonate at 900 °C for 24 h was carried out to produce highly reactive CaO, and fumed silica was from Cabosil-5000. | The calcination of pure calcium carbonate at 900 °C for 24 h was carried out to produce highly reactive CaO, and fumed silica was from Cabosil-5000. | The C/S of 1.3 was commonly used in C-S-H/polymer studies [17–19] and was able to guarantee the absence of the distinguishable portlandite phase [36]. | Modification of poly(ethylene glycol) on the microstructure and mechanical properties of calcium silicate hydrates. | 10.1016/j.cemconres.2018.10.001
Annealing effect on mechanical constants for Ca48Mg27Cu25 bulk metallic glass. The transducers with a diameter of 5mm and fundamental frequency of 10MHz were used for the ultrasonic velocity measurements. A wave length (λ r ) of ultrasonic wave with a mechanical resonance frequency (f r ), which propagates into sample have a relationship to thickness of sample (L) as λ r =2L/n where n is a constant associated with the resonance order. | A wave length (λ r ) of ultrasonic wave with a mechanical resonance frequency (f r ), which propagates into sample have a relationship to thickness of sample (L) as λ r =2L/n where n is a constant associated with the resonance order. | The transducers with a diameter of 5mm and fundamental frequency of 10MHz were used for the ultrasonic velocity measurements. | Annealing effect on mechanical constants for Ca48Mg27Cu25 bulk metallic glass. | 10.1016/j.jallcom.2010.03.103
Influence of lattice defects on the high pressure properties of Ni0.66Mn2.3 4O4 NTC ceramics. Thermal decomposition of the polymer matrix with statically spaced ions resulted in the formation of a bimetallic oxide precursor that consisted of cubic and tetragonal spinels in 58% and 42%, respectively. Such a coexistence of tetragonal and cubic phases has already been reported as a result of a mild heat treatment of nickel-manganese oxides [21,29] so it is not surprising that further heat treatment was necessary. | Such a coexistence of tetragonal and cubic phases has already been reported as a result of a mild heat treatment of nickel-manganese oxides [21,29] so it is not surprising that further heat treatment was necessary. | Thermal decomposition of the polymer matrix with statically spaced ions resulted in the formation of a bimetallic oxide precursor that consisted of cubic and tetragonal spinels in 58% and 42%, respectively. | Influence of lattice defects on the high pressure properties of Ni0.66Mn2.3 4O4 NTC ceramics. | 10.1016/j.ceramint.2022.11.106
Influence of Se doping on recently synthesized NaInS2-xSex solid solutions for potential thermo-mechanical applications studied via first-principles method. Thus, comparatively lower values of elastic moduli were found due to the higher bond length and much lower degree of covalency of Na-S/Se bonds, which can be clearly seen from Mulliken bond population analysis which will be discussed in a later section. Therefore, among the studied compositions, materials could be reasonably stiff, resistant to shear deformation and volume deformation only with 50 % replacement of S with Se in NaInS2. | Therefore, among the studied compositions, materials could be reasonably stiff, resistant to shear deformation and volume deformation only with 50 % replacement of S with Se in NaInS2. | Thus, comparatively lower values of elastic moduli were found due to the higher bond length and much lower degree of covalency of Na-S/Se bonds, which can be clearly seen from Mulliken bond population analysis which will be discussed in a later section. | Influence of Se doping on recently synthesized NaInS2-xSex solid solutions for potential thermo-mechanical applications studied via first-principles method. | 10.1016/j.mtcomm.2020.101988
Experimental and theoretical high pressure study of calcium hydroxyaluminate phases. The mixture was preheated at 1000°C for 6h and ground for 15min in an agate mortar. The resulting powder was die-pressed and heated at 1450°C for 6h. | The resulting powder was die-pressed and heated at 1450°C for 6h. | The mixture was preheated at 1000°C for 6h and ground for 15min in an agate mortar. | Experimental and theoretical high pressure study of calcium hydroxyaluminate phases. | 10.1016/j.cemconres.2017.03.011
Investigating the elastic, mechanical, and thermal properties of polycrystalline Mo2C under high pressure and high temperature. As shown in Fig. 2a, all the clearly distinguishable diffraction peaks were those of β-Mo2C, indicating that the samples synthesized by HPHT were pure hexagonal Mo2C with excellent crystallinity. The unit cell parameters of the synthesized samples obtained by Rietveld refinement were a = b = 3.00786(2) Å, c = 4.73502(4) Å, and V = 37.0996(4) Å3, which was consistent with the results obtained by Vallance et al. [15] The deviatoric strain of the synthesized β-Mo2C specimen was calculated by β 2 - β 0 2 = ( k λ / d cos θ ) 2 + 4 ε 2 tan 2 θ , where β 2 , β 0 2 , k , λ , d , and ε represent the FWHM of the as-synthesized bulk β-Mo2C, the corresponding FWHM of the powder sample, the Scherrer constant (0.89 for the polycrystalline solid sample), the X-ray wavelength, and the grain size and deviatoric strain, respectively. | The unit cell parameters of the synthesized samples obtained by Rietveld refinement were a = b = 3.00786(2) Å, c = 4.73502(4) Å, and V = 37.0996(4) Å3, which was consistent with the results obtained by Vallance et al. [15] The deviatoric strain of the synthesized β-Mo2C specimen was calculated by β 2 - β 0 2 = ( k λ / d cos θ ) 2 + 4 ε 2 tan 2 θ , where β 2 , β 0 2 , k , λ , d , and ε represent the FWHM of the as-synthesized bulk β-Mo2C, the corresponding FWHM of the powder sample, the Scherrer constant (0.89 for the polycrystalline solid sample), the X-ray wavelength, and the grain size and deviatoric strain, respectively. | As shown in Fig. 2a, all the clearly distinguishable diffraction peaks were those of β-Mo2C, indicating that the samples synthesized by HPHT were pure hexagonal Mo2C with excellent crystallinity. | Investigating the elastic, mechanical, and thermal properties of polycrystalline Mo2C under high pressure and high temperature. | 10.1016/j.ceramint.2022.10.195
Influence of lattice defects on the high pressure properties of Ni0.66Mn2.3 4O4 NTC ceramics. The qualitative trends in the mechanical properties of Ni0.66Mn2.34O4 are very well captured with modelling. It can be seen that the bulk modulus calculated with the Buckingham potentials is greater than the experimental value (Fig. 8 c). | It can be seen that the bulk modulus calculated with the Buckingham potentials is greater than the experimental value (Fig. 8 c). | The qualitative trends in the mechanical properties of Ni0.66Mn2.34O4 are very well captured with modelling. | Influence of lattice defects on the high pressure properties of Ni0.66Mn2.3 4O4 NTC ceramics. | 10.1016/j.ceramint.2022.11.106
Experimental and theoretical high pressure study of calcium hydroxyaluminate phases. For this study, the katoite sample was prepared by hydrating CaAl2O4 and a mixture of stoichiometric katoite and poorly-crystalline gibbsite was obtained. Fig. 1b shows selected raw SXRPD patterns as a function of pressure. | Fig. 1b shows selected raw SXRPD patterns as a function of pressure. | For this study, the katoite sample was prepared by hydrating CaAl2O4 and a mixture of stoichiometric katoite and poorly-crystalline gibbsite was obtained. | Experimental and theoretical high pressure study of calcium hydroxyaluminate phases. | 10.1016/j.cemconres.2017.03.011
He intercalated C60 solid under high pressure. Although the relative intensities I 200/I 111 and I 200/I 220 significantly differ in Exp-He and Exp-M+E as a function of the pressure (Fig. 1a and b), those plotted as a function of a do not show any remarkable difference at least in the case of a <13Å. In the case of Exp-He, since both the I 200/I 111 and I 200/I 220 data points (the data at 22.0GPa and 25.0GPa are missing in Fig. 4a, because the 111 diffraction peak could not be detected at those pressures (Fig. 1b)) are in good agreement with the calculation, it is indicated that the C60 molecules of Exp–He do not deform very much even at high pressure. | In the case of Exp-He, since both the I 200/I 111 and I 200/I 220 data points (the data at 22.0GPa and 25.0GPa are missing in Fig. 4a, because the 111 diffraction peak could not be detected at those pressures (Fig. 1b)) are in good agreement with the calculation, it is indicated that the C60 molecules of Exp–He do not deform very much even at high pressure. | Although the relative intensities I 200/I 111 and I 200/I 220 significantly differ in Exp-He and Exp-M+E as a function of the pressure (Fig. 1a and b), those plotted as a function of a do not show any remarkable difference at least in the case of a <13Å. | He intercalated C60 solid under high pressure. | 10.1016/j.cplett.2007.09.050
Prediction of mechanical properties of grafted kaolinite – A DFT study. Because of anisotropy of the structure of clay minerals (especially in the c direction) and relatively weak interactions between layers (hydrogen bonds), all DFT calculations were performed including the Tkatchenko-Scheffler's approach (PBE-TS + SCS) for the description of dispersion corrections (Tkatchenko et al., 2012). It was shown (Tunega et al., 2012) that by using this type of dispersion corrections, the lattice parameters of kaolinite are predicted more accurately than with the D2 corrections (Grimme, 2006) to the PBE functional. | It was shown (Tunega et al., 2012) that by using this type of dispersion corrections, the lattice parameters of kaolinite are predicted more accurately than with the D2 corrections (Grimme, 2006) to the PBE functional. | Because of anisotropy of the structure of clay minerals (especially in the c direction) and relatively weak interactions between layers (hydrogen bonds), all DFT calculations were performed including the Tkatchenko-Scheffler's approach (PBE-TS + SCS) for the description of dispersion corrections (Tkatchenko et al., 2012). | Prediction of mechanical properties of grafted kaolinite – A DFT study. | 10.1016/j.clay.2020.105692
Structural, electronic and optical properties of nano-structural BNC3 alloys. The electronic structure of BNC3 is found to exhibit features of both diamond and c-BN, with similar band widths, band gaps and indirect band gap character. Its slightly (5–10%) reduced band gaps compared to diamond lead to concomitant increases in the absorption coefficient, and a slight red shift in its onset energy. | Its slightly (5–10%) reduced band gaps compared to diamond lead to concomitant increases in the absorption coefficient, and a slight red shift in its onset energy. | The electronic structure of BNC3 is found to exhibit features of both diamond and c-BN, with similar band widths, band gaps and indirect band gap character. | Structural, electronic and optical properties of nano-structural BNC3 alloys. | 10.1016/j.carbon.2021.01.123
Influence of lattice defects on the high pressure properties of Ni0.66Mn2.3 4O4 NTC ceramics. In lithium-manganese oxides with a similar content of manganese 3+ at octahedral positions, the pressure-induced phase transition has been observed [20]. Tetragonal nickel-manganese oxides, Ni x Mn3-x O4, have also been detected as products of low-temperature synthesis [21]. | Tetragonal nickel-manganese oxides, Ni x Mn3-x O4, have also been detected as products of low-temperature synthesis [21]. | In lithium-manganese oxides with a similar content of manganese 3+ at octahedral positions, the pressure-induced phase transition has been observed [20]. | Influence of lattice defects on the high pressure properties of Ni0.66Mn2.3 4O4 NTC ceramics. | 10.1016/j.ceramint.2022.11.106
Behavior of copper under high pressure: Experimental and theoretical analyses. As the pressure increases, the crystallite sizes of all coppers tend to decrease. Fig. S13 shows that the crystallite size and its fluctuation of heat-treated polycrystalline copper enclosed by helium gas is much smaller than those of heat-untreated single crystalline and polycrystalline copper. | Fig. S13 shows that the crystallite size and its fluctuation of heat-treated polycrystalline copper enclosed by helium gas is much smaller than those of heat-untreated single crystalline and polycrystalline copper. | As the pressure increases, the crystallite sizes of all coppers tend to decrease. | Behavior of copper under high pressure: Experimental and theoretical analyses. | 10.1016/j.cap.2021.08.006
Electron energy-loss spectroscopy and first-principles calculation studies on a Ni–Ti shape memory alloy. The fine structures of the white-line peaks are modeled by Lorentzian or Gaussian profiles. As seen from Fig. 2, the constructed models correspond very closely to the experimental data. | As seen from Fig. 2, the constructed models correspond very closely to the experimental data. | The fine structures of the white-line peaks are modeled by Lorentzian or Gaussian profiles. | Electron energy-loss spectroscopy and first-principles calculation studies on a Ni–Ti shape memory alloy. | 10.1016/j.actamat.2007.10.001
Structural and thermodynamic properties of antiperovskite SbNMg3. In Section 3 we discussed the calculated structural, elastic and thermodynamic properties. Finally, we gave a brief conclusion in Section 4. | Finally, we gave a brief conclusion in Section 4. | In Section 3 we discussed the calculated structural, elastic and thermodynamic properties. | Structural and thermodynamic properties of antiperovskite SbNMg3. | 10.1016/j.commatsci.2008.02.006
High pressure study of low compressibility tetracalcium aluminum carbonate hydrates 3CaO·Al2O3·CaCO3·11H2O. After that the X-ray reflections become progressively more diffuse until the phase is amorphitized at 250°C. As summarized in Table 1, the basic structures of carbon-containing AFm phases have been determined and refined for several subtypes using powder or single-crystal X-ray diffraction [4,5,9–14]. | As summarized in Table 1, the basic structures of carbon-containing AFm phases have been determined and refined for several subtypes using powder or single-crystal X-ray diffraction [4,5,9–14]. | After that the X-ray reflections become progressively more diffuse until the phase is amorphitized at 250°C. | High pressure study of low compressibility tetracalcium aluminum carbonate hydrates 3CaO·Al2O3·CaCO3·11H2O. | 10.1016/j.cemconres.2011.08.004
Prediction of heat capacity for crystalline substances. This relation follows from the already discussed correlation between the thermal expansion coefficient and heat capacity. In the present work, H 0 is the enthalpy at T = 0 K . | In the present work, H 0 is the enthalpy at T = 0 K . | This relation follows from the already discussed correlation between the thermal expansion coefficient and heat capacity. | Prediction of heat capacity for crystalline substances. | 10.1016/j.calphad.2019.01.017
Orthorhombic C14 carbon: A novel superhard sp 3 carbon allotrope. The projector augmented wave (PAW) pseudopotential with a valence configuration of 2s22p2 were adopted in the simulation [29]. An energy cutoff of 600 eV was employed for the plane-wave basis. | An energy cutoff of 600 eV was employed for the plane-wave basis. | The projector augmented wave (PAW) pseudopotential with a valence configuration of 2s22p2 were adopted in the simulation [29]. | Orthorhombic C14 carbon: A novel superhard sp 3 carbon allotrope. | 10.1016/j.carbon.2019.09.049
Theoretical insight into the structural, elastic and electronic properties of N4H4 compounds. The relative energies between ammonium azide and trans-tetrazene, ammonium azide and hydronitrogen solid are 0.120eV/atom and 0.354eV/atom, which are consistent with the SIESTA calculations [9]. The calculated equilibrium lattice constants of N4H4 compounds along with the available theoretical [7,9] and experimental data [28,29] are presented in Table 1 . | The calculated equilibrium lattice constants of N4H4 compounds along with the available theoretical [7,9] and experimental data [28,29] are presented in Table 1 . | The relative energies between ammonium azide and trans-tetrazene, ammonium azide and hydronitrogen solid are 0.120eV/atom and 0.354eV/atom, which are consistent with the SIESTA calculations [9]. | Theoretical insight into the structural, elastic and electronic properties of N4H4 compounds. | 10.1016/j.commatsci.2013.09.009
High pressure X-ray diffraction study of sodium oxide (Na2O): Observations of amorphization and equation of state measurements to 15.9 GPa. This substance is sensitive to moisture. The commercially available Na2O powder contains 20% Na2O2, and the Na2O2 transforms into NaOH because of the deliquescence. | The commercially available Na2O powder contains 20% Na2O2, and the Na2O2 transforms into NaOH because of the deliquescence. | This substance is sensitive to moisture. | High pressure X-ray diffraction study of sodium oxide (Na2O): Observations of amorphization and equation of state measurements to 15.9 GPa. | 10.1016/j.jallcom.2020.153793
Tensile behavior of Al1− x Mo x crystalline and amorphous thin films. Poisson’s ratio shows particular sensitivity to the amorphous or bcc phases as evidenced by a discontinuous change at ∼20 at.%% Mo. Incorporation of Mo into Al thin films results in substantial strengthening, with the most potent effect resulting from solid solution strengthening (up to 5× higher fracture strength over that of pure Al thin films). | Incorporation of Mo into Al thin films results in substantial strengthening, with the most potent effect resulting from solid solution strengthening (up to 5× higher fracture strength over that of pure Al thin films). | Poisson’s ratio shows particular sensitivity to the amorphous or bcc phases as evidenced by a discontinuous change at ∼20 at.%% Mo. | Tensile behavior of Al1− x Mo x crystalline and amorphous thin films. | 10.1016/j.actamat.2012.11.020
Ab initio study of the pressure dependence of mechanical and thermodynamic properties of GeB 2O4 (B = Mg, Zn and Cd) spinel crystals. (iv) Single-crystal elastic constants are meticulously connected with a sound velocity which in turn is related closely to thermal conductivity. Therefore, longitudinal and transverse velocity components for the title spinel compounds are predicted along the crystal directions [100], [110], and [111] by employing a relation as reported in Ref. [82]: The title spinel compounds are mechanical stable because they are fulfilling the criteria of stability as mentioned in the literature [81]: C11 characterizes stiffness of material along the principal direction [100] against compressional strain whereas C44 represents the resistance to pure shear deformation of the (100) plane along the [100] crystallographic direction. | Therefore, longitudinal and transverse velocity components for the title spinel compounds are predicted along the crystal directions [100], [110], and [111] by employing a relation as reported in Ref. [82]: The title spinel compounds are mechanical stable because they are fulfilling the criteria of stability as mentioned in the literature [81]: C11 characterizes stiffness of material along the principal direction [100] against compressional strain whereas C44 represents the resistance to pure shear deformation of the (100) plane along the [100] crystallographic direction. | (iv) Single-crystal elastic constants are meticulously connected with a sound velocity which in turn is related closely to thermal conductivity. | Ab initio study of the pressure dependence of mechanical and thermodynamic properties of GeB 2O4 (B = Mg, Zn and Cd) spinel crystals. | 10.1016/j.cocom.2022.e00705
Phase stability, mechanical and electronic properties of Hf-Te alloys from first-principles calculations. The data with the GGA calculations overly overestimate the lattice constants of Hf3Te2, so the LDA calculations were used in the following discussion. The relationship between the density and the Te content (LDA calculations) is shown in Fig. 2 . | The relationship between the density and the Te content (LDA calculations) is shown in Fig. 2 . | The data with the GGA calculations overly overestimate the lattice constants of Hf3Te2, so the LDA calculations were used in the following discussion. | Phase stability, mechanical and electronic properties of Hf-Te alloys from first-principles calculations. | 10.1016/j.cjph.2019.04.021
Investigating the elastic, mechanical, and thermal properties of polycrystalline Mo2C under high pressure and high temperature. The influence of the diffractometer was calibrated with high-purity ceria (CeO2) powder. A large deviatoric strain of 0.163% was obtained in the as-synthesized specimen, which indicated that the specimen suffered residual deformation at high temperature and pressure. | A large deviatoric strain of 0.163% was obtained in the as-synthesized specimen, which indicated that the specimen suffered residual deformation at high temperature and pressure. | The influence of the diffractometer was calibrated with high-purity ceria (CeO2) powder. | Investigating the elastic, mechanical, and thermal properties of polycrystalline Mo2C under high pressure and high temperature. | 10.1016/j.ceramint.2022.10.195
Modification of poly(ethylene glycol) on the microstructure and mechanical properties of calcium silicate hydrates. Each gasket had a cylindrical chamber in the center to place samples. To generate a chamber hole of 150 μm-diameter and 100 μm-height, the central region of the gasket was first indented by a diamond anvil and then drilled by a laser. | To generate a chamber hole of 150 μm-diameter and 100 μm-height, the central region of the gasket was first indented by a diamond anvil and then drilled by a laser. | Each gasket had a cylindrical chamber in the center to place samples. | Modification of poly(ethylene glycol) on the microstructure and mechanical properties of calcium silicate hydrates. | 10.1016/j.cemconres.2018.10.001
He intercalated C60 solid under high pressure. The XRD patterns were observed using an imaging plate detector. Fig. 1 a and b show the changes in the XRD patterns of the fcc–C60 in Exp-M+E and Exp-He as a function of pressure, respectively. | Fig. 1 a and b show the changes in the XRD patterns of the fcc–C60 in Exp-M+E and Exp-He as a function of pressure, respectively. | The XRD patterns were observed using an imaging plate detector. | He intercalated C60 solid under high pressure. | 10.1016/j.cplett.2007.09.050
Bulk modulus of basic sodalite, Na8[AlSiO4]6(OH)2·2H2O, a possible zeolitic precursor in coal-fly-ash-based geopolymers. The main difference between zeolites belonging to the ABC-6 family is only in the stacking sequence of the six-membered rings [14]. Of the zeolitic materials belonging to the ABC-6 family framework type, hydroxysodalite and hydroxycancrinite were suggested as the best candidates to represent the structure of a zeolitic precursor [7] and to play a similar function as the role that 14Å tobermorite and jennite play in C–S–H in cement science. | Of the zeolitic materials belonging to the ABC-6 family framework type, hydroxysodalite and hydroxycancrinite were suggested as the best candidates to represent the structure of a zeolitic precursor [7] and to play a similar function as the role that 14Å tobermorite and jennite play in C–S–H in cement science. | The main difference between zeolites belonging to the ABC-6 family is only in the stacking sequence of the six-membered rings [14]. | Bulk modulus of basic sodalite, Na8[AlSiO4]6(OH)2·2H2O, a possible zeolitic precursor in coal-fly-ash-based geopolymers. | 10.1016/j.cemconres.2010.09.012
Elastic, thermal and structural properties of platinum. In previous studies, we have confirmed that useful data for the elastic properties of solids at high P–T conditions can be acquired using the AIMD calculations in previous studies [5,30,31]. In this study, our AIMD calculations were performed at 40 selected P–T conditions in the pressure and temperature ranges of 0–300GPa and 300–3000K, respectively. | In this study, our AIMD calculations were performed at 40 selected P–T conditions in the pressure and temperature ranges of 0–300GPa and 300–3000K, respectively. | In previous studies, we have confirmed that useful data for the elastic properties of solids at high P–T conditions can be acquired using the AIMD calculations in previous studies [5,30,31]. | Elastic, thermal and structural properties of platinum. | 10.1016/j.jpcs.2010.12.004
He intercalated C60 solid under high pressure. The in situ XRD measurements of fcc–C60 (>99.99%) under high pressure were performed using a diamond anvil cell at the beam line BL-10XU of SPring-8. Two kinds of experiments were carried out: one used He gas as the pressure transmitting medium and the other used a 4:1 mixture of methanol and ethanol. | Two kinds of experiments were carried out: one used He gas as the pressure transmitting medium and the other used a 4:1 mixture of methanol and ethanol. | The in situ XRD measurements of fcc–C60 (>99.99%) under high pressure were performed using a diamond anvil cell at the beam line BL-10XU of SPring-8. | He intercalated C60 solid under high pressure. | 10.1016/j.cplett.2007.09.050
Ab initio calculations of the thermal properties of boron arsenide. The variation in lattice thermal conductivity of BAs, diamond and BN with temperature along with the available reported data is plotted in Fig. 7 . The continuous lines in this figure indicate the κ ℓ values computed using the combination of DFPT-QHA and Slack’s model in the current study, open squares indicate the experimental κ ℓ values reported by Kang et al. [1], and filled circles indicate the theoretical κ ℓ data obtained using the combination of ab initio and BTE by Broido et al. [4] Few important observations can be noted from Fig. 7. | The continuous lines in this figure indicate the κ ℓ values computed using the combination of DFPT-QHA and Slack’s model in the current study, open squares indicate the experimental κ ℓ values reported by Kang et al. [1], and filled circles indicate the theoretical κ ℓ data obtained using the combination of ab initio and BTE by Broido et al. [4] Few important observations can be noted from Fig. 7. | The variation in lattice thermal conductivity of BAs, diamond and BN with temperature along with the available reported data is plotted in Fig. 7 . | Ab initio calculations of the thermal properties of boron arsenide. | 10.1016/j.commatsci.2020.109887
Tensile behavior of Al1− x Mo x crystalline and amorphous thin films. Our Al–Mo thin films synthesized via co-sputtering can consist of supersaturated solid solutions out to ∼10 at.%% Mo, followed by a two-phase fcc/amorphous mixture at larger Mo content. Beyond ∼20 at.%% Mo, ordered bcc domains within an amorphous matrix are observed. | Beyond ∼20 at.%% Mo, ordered bcc domains within an amorphous matrix are observed. | Our Al–Mo thin films synthesized via co-sputtering can consist of supersaturated solid solutions out to ∼10 at.%% Mo, followed by a two-phase fcc/amorphous mixture at larger Mo content. | Tensile behavior of Al1− x Mo x crystalline and amorphous thin films. | 10.1016/j.actamat.2012.11.020
Phase transition and high-pressure behavior of ulexite, a potential aggregate in radiation-shielding concretes. At 8.20(5) GPa, two datasets were collected, one obtained rotating the DAC aroundthe direction of the beam (and therefore parallel to the plane of the detector which is perpendicular to the direction of the beam) by roughly 60°, in order to cover more reciprocal space. The two datasets so obtained were than simultaneously used by the Superflip software [50], implemented in JANA2006, to locate most of the crystallographic sites of the high-pressure polymorph of ulexite. | The two datasets so obtained were than simultaneously used by the Superflip software [50], implemented in JANA2006, to locate most of the crystallographic sites of the high-pressure polymorph of ulexite. | At 8.20(5) GPa, two datasets were collected, one obtained rotating the DAC aroundthe direction of the beam (and therefore parallel to the plane of the detector which is perpendicular to the direction of the beam) by roughly 60°, in order to cover more reciprocal space. | Phase transition and high-pressure behavior of ulexite, a potential aggregate in radiation-shielding concretes. | 10.1016/j.conbuildmat.2021.123188
A theoretical investigation of the stability of crystalline silicon dicarbide. The heats of formation were calculated by comparing the energies of glitter and pyrite with the bulk elemental phases for Si and C. Since GGA does not adequately describe the inter-layer Van der Waals interaction, the energy for C in graphite was calculated by fixing the lattice parameters to the experimental values. Our results for the heats of formation are ΔH Glitter =124.6kJmol-1 and ΔH Pyrite =223.3kJmol-1. | Our results for the heats of formation are ΔH Glitter =124.6kJmol-1 and ΔH Pyrite =223.3kJmol-1. | The heats of formation were calculated by comparing the energies of glitter and pyrite with the bulk elemental phases for Si and C. Since GGA does not adequately describe the inter-layer Van der Waals interaction, the energy for C in graphite was calculated by fixing the lattice parameters to the experimental values. | A theoretical investigation of the stability of crystalline silicon dicarbide. | 10.1016/j.commatsci.2011.10.040
Phase stability and incompressibility of tungsten boride (WB) researched by in-situ high pressure x-ray diffraction. The plane wave cut-off energy was chosen as 450eV for all cases. The tolerances for geometry optimization were set as the difference of total energy within 5 × 10-6 eV/atom, maximum ionic Hellmann–Feynman force within 0.01eV/Å, maximum ionic displacement within 5 × 10-4 Å, and maximum stress within 0.02GPa. | The tolerances for geometry optimization were set as the difference of total energy within 5 × 10-6 eV/atom, maximum ionic Hellmann–Feynman force within 0.01eV/Å, maximum ionic displacement within 5 × 10-4 Å, and maximum stress within 0.02GPa. | The plane wave cut-off energy was chosen as 450eV for all cases. | Phase stability and incompressibility of tungsten boride (WB) researched by in-situ high pressure x-ray diffraction. | 10.1016/j.physb.2017.06.028
Ab initio calculations of the thermal properties of boron arsenide. It appears that the consequence of these under and overestimation of a o by LDA (0.43%) and GGA (1.1%) is also reflected in the values of α L ( T ) at 300 K via Eq. (5). As a consequence, GGA overestimates α L ( T ) by 18.7%, which is higher than the one estimated with the LDA (4.15%) from the experimental values reported by Kang et al. [9]. | As a consequence, GGA overestimates α L ( T ) by 18.7%, which is higher than the one estimated with the LDA (4.15%) from the experimental values reported by Kang et al. [9]. | It appears that the consequence of these under and overestimation of a o by LDA (0.43%) and GGA (1.1%) is also reflected in the values of α L ( T ) at 300 K via Eq. (5). | Ab initio calculations of the thermal properties of boron arsenide. | 10.1016/j.commatsci.2020.109887
Compression effect on structure of the Li-stabilized high-temperature phase of Mn3(VO4)2 with composition Li0.2Mn2.9(VO4)2 - Raman spectroscopic and X-ray diffraction investigations. The Raman spectra of lt-MnVO in Cmca structure is similar to isostructural compound Ni3(VO4)2 for which symmetry of all the observed Raman modes were assigned using polarized Raman study [52]. Since both structures contain VO4 tetrahedra, the modes between 500 and 900 cm-1 are predominantly due to V-O stretching and mixed with some Mn-O stretching/bending modes. | Since both structures contain VO4 tetrahedra, the modes between 500 and 900 cm-1 are predominantly due to V-O stretching and mixed with some Mn-O stretching/bending modes. | The Raman spectra of lt-MnVO in Cmca structure is similar to isostructural compound Ni3(VO4)2 for which symmetry of all the observed Raman modes were assigned using polarized Raman study [52]. | Compression effect on structure of the Li-stabilized high-temperature phase of Mn3(VO4)2 with composition Li0.2Mn2.9(VO4)2 - Raman spectroscopic and X-ray diffraction investigations. | 10.1016/j.jallcom.2021.159418
Normal and anomalous self-healing mechanism of crystalline calcium silicate hydrates. The notations 14 Å, 11 Å, and 9 Å refer to the size of basal spacing between consecutive CaO layers. The structure commonly found under ambient conditions is tobermorite 11 Å or 14 Å, which usually transforms tobermorite 9 Å (the so-called normal tobermorite) upon heating to 300 °C. | The structure commonly found under ambient conditions is tobermorite 11 Å or 14 Å, which usually transforms tobermorite 9 Å (the so-called normal tobermorite) upon heating to 300 °C. | The notations 14 Å, 11 Å, and 9 Å refer to the size of basal spacing between consecutive CaO layers. | Normal and anomalous self-healing mechanism of crystalline calcium silicate hydrates. | 10.1016/j.cemconres.2021.106356
Bulk modulus of basic sodalite, Na8[AlSiO4]6(OH)2·2H2O, a possible zeolitic precursor in coal-fly-ash-based geopolymers. They also found that there is no hydrogen bonding of the end OH-- of O2H3 - to the oxygen of the framework (i.e., there is no strong connection between the guest and the framework), which may support the first explanation of the geometrical flexibility of the basic sodalite framework structure. The bulk modulus of helvite, Mn8[BeSiO4]6 S2, which has also the sodalite framework with the same space group, is calculated in the current study using the high-pressure measurement data shown in study of Kudoh et al. [47] because they did not provide any calculation of bulk modulus. | The bulk modulus of helvite, Mn8[BeSiO4]6 S2, which has also the sodalite framework with the same space group, is calculated in the current study using the high-pressure measurement data shown in study of Kudoh et al. [47] because they did not provide any calculation of bulk modulus. | They also found that there is no hydrogen bonding of the end OH-- of O2H3 - to the oxygen of the framework (i.e., there is no strong connection between the guest and the framework), which may support the first explanation of the geometrical flexibility of the basic sodalite framework structure. | Bulk modulus of basic sodalite, Na8[AlSiO4]6(OH)2·2H2O, a possible zeolitic precursor in coal-fly-ash-based geopolymers. | 10.1016/j.cemconres.2010.09.012
Influence of lattice defects on the high pressure properties of Ni0.66Mn2.3 4O4 NTC ceramics. As a result, for a certain limiting content of Mn3+ ions, the symmetry of the crystals will inevitably be lowered due to the cooperative Jahn–Teller effect. Usually, such a transformation from regular to tetragonal spinel structure should be expected when Mn3+ ions occupy about ½ of octahedral positions. | Usually, such a transformation from regular to tetragonal spinel structure should be expected when Mn3+ ions occupy about ½ of octahedral positions. | As a result, for a certain limiting content of Mn3+ ions, the symmetry of the crystals will inevitably be lowered due to the cooperative Jahn–Teller effect. | Influence of lattice defects on the high pressure properties of Ni0.66Mn2.3 4O4 NTC ceramics. | 10.1016/j.ceramint.2022.11.106
Ab initio calculations of the thermal properties of boron arsenide. Here, the value of B o ( T ) obtained with the LDA is 11.7% larger than the value measured with the GGA at 1500 K. The result indicates that the 0.14% increase in the discrepancy in the values of a o ( T ) results in 1.2% increase in the discrepancy in the values of B o ( T ) from 0 K to 1500 K. | The result indicates that the 0.14% increase in the discrepancy in the values of a o ( T ) results in 1.2% increase in the discrepancy in the values of B o ( T ) from 0 K to 1500 K. | Here, the value of B o ( T ) obtained with the LDA is 11.7% larger than the value measured with the GGA at 1500 K. | Ab initio calculations of the thermal properties of boron arsenide. | 10.1016/j.commatsci.2020.109887
Pressure induced transformations in condensed and molecular phases of C60. In Ref. [19] binding energy estimates (for coalescence of two isolated C60) with BP-1 were shown to be more reliable, justifying the use of this set for coalescence of two C60 molecules in a solid. When the pressure is further increased, the C60 molecule itself gets compressed. | When the pressure is further increased, the C60 molecule itself gets compressed. | In Ref. [19] binding energy estimates (for coalescence of two isolated C60) with BP-1 were shown to be more reliable, justifying the use of this set for coalescence of two C60 molecules in a solid. | Pressure induced transformations in condensed and molecular phases of C60. | 10.1016/j.carbon.2009.10.021
Compression effect on structure of the Li-stabilized high-temperature phase of Mn3(VO4)2 with composition Li0.2Mn2.9(VO4)2 - Raman spectroscopic and X-ray diffraction investigations. Some vanadates of the family of metavanadate MV2O6 (M = Mg, Sr, Ba) have shown interesting results, e.g., high pressure Raman and XRD studies on MgV2O6 showed transformation involving VO5 square pyramids into VO6 octahedra followed by another pressure induced structural phase transition at higher pressures [38]. The changes in the Raman spectra under high pressure on SrV2O6 and BaV2O6 suggested breaking of VO4 tetrahedra into VO3 - ions and both exhibit phase transition followed by pressure induced amorphization [39]. | The changes in the Raman spectra under high pressure on SrV2O6 and BaV2O6 suggested breaking of VO4 tetrahedra into VO3 - ions and both exhibit phase transition followed by pressure induced amorphization [39]. | Some vanadates of the family of metavanadate MV2O6 (M = Mg, Sr, Ba) have shown interesting results, e.g., high pressure Raman and XRD studies on MgV2O6 showed transformation involving VO5 square pyramids into VO6 octahedra followed by another pressure induced structural phase transition at higher pressures [38]. | Compression effect on structure of the Li-stabilized high-temperature phase of Mn3(VO4)2 with composition Li0.2Mn2.9(VO4)2 - Raman spectroscopic and X-ray diffraction investigations. | 10.1016/j.jallcom.2021.159418
High pressure X-ray diffraction study of sodium oxide (Na2O): Observations of amorphization and equation of state measurements to 15.9 GPa. The diffraction peaks of Na2O (marked with Miller indices) are observable up to 15.9 GPa but all disappear at 17.3 GPa. No new diffraction peak is observed above 15.9 GPa, except the remaining diffraction peaks of NaOH-II and the gasket, which indicates Na2O transforms from a crystalline structure to an amorphous state between 15.9 and 17.3 GPa. | No new diffraction peak is observed above 15.9 GPa, except the remaining diffraction peaks of NaOH-II and the gasket, which indicates Na2O transforms from a crystalline structure to an amorphous state between 15.9 and 17.3 GPa. | The diffraction peaks of Na2O (marked with Miller indices) are observable up to 15.9 GPa but all disappear at 17.3 GPa. | High pressure X-ray diffraction study of sodium oxide (Na2O): Observations of amorphization and equation of state measurements to 15.9 GPa. | 10.1016/j.jallcom.2020.153793
Influence of Se doping on recently synthesized NaInS2-xSex solid solutions for potential thermo-mechanical applications studied via first-principles method. It is found that our calculated C v values of NaInS2 and NaInSe2 are 94.64 and 96.02 J/mol.K are higher than that (86.88 and 92.30 J/mol.K) reported for LiInS2 and LiInSe2 compounds, respectively. We have also shown the temperature dependence of α in Fig. 11 . | We have also shown the temperature dependence of α in Fig. 11 . | It is found that our calculated C v values of NaInS2 and NaInSe2 are 94.64 and 96.02 J/mol.K are higher than that (86.88 and 92.30 J/mol.K) reported for LiInS2 and LiInSe2 compounds, respectively. | Influence of Se doping on recently synthesized NaInS2-xSex solid solutions for potential thermo-mechanical applications studied via first-principles method. | 10.1016/j.mtcomm.2020.101988
Influence of Se doping on recently synthesized NaInS2-xSex solid solutions for potential thermo-mechanical applications studied via first-principles method. Again, vl and vt are related to the elastic moduli (shear and bulk modulus) and density of the solid as expressed by the following equations: Finally, ΘD can be calculated from:M denotes the molar mass, n is the number of atoms in the molecule, ρ is the mass density, and h, k B, and N A are the Planck’s constant, Boltzmann constant, and Avogadro’s number, respectively. The calculated density (ρ), mean atomic weight (M/n), different sound velocities ( v l , v t a n d v m ) and ΘD of all the compositions are tabulated in Table 6 and also presented in Fig. 8 (a). | The calculated density (ρ), mean atomic weight (M/n), different sound velocities ( v l , v t a n d v m ) and ΘD of all the compositions are tabulated in Table 6 and also presented in Fig. 8 (a). | Again, vl and vt are related to the elastic moduli (shear and bulk modulus) and density of the solid as expressed by the following equations: Finally, ΘD can be calculated from:M denotes the molar mass, n is the number of atoms in the molecule, ρ is the mass density, and h, k B, and N A are the Planck’s constant, Boltzmann constant, and Avogadro’s number, respectively. | Influence of Se doping on recently synthesized NaInS2-xSex solid solutions for potential thermo-mechanical applications studied via first-principles method. | 10.1016/j.mtcomm.2020.101988
Annealing effect on mechanical constants for Ca48Mg27Cu25 bulk metallic glass. An alloy ingot of Ca48Mg27Cu25 was prepared from pure Ca, Mg and Cu metals using an induction melting technique in an argon atmosphere. The Ca48Mg27Cu25 bulk metallic glass was fabricated using a copper-mold casting technique in an argon gas atmosphere. | The Ca48Mg27Cu25 bulk metallic glass was fabricated using a copper-mold casting technique in an argon gas atmosphere. | An alloy ingot of Ca48Mg27Cu25 was prepared from pure Ca, Mg and Cu metals using an induction melting technique in an argon atmosphere. | Annealing effect on mechanical constants for Ca48Mg27Cu25 bulk metallic glass. | 10.1016/j.jallcom.2010.03.103
Ab initio study of the pressure dependence of mechanical and thermodynamic properties of GeB 2O4 (B = Mg, Zn and Cd) spinel crystals. To calculate the Debye temperature, there several schemes available. Here, we use a scheme of calculations in which Debye temperature is calculated by averaging the elastic wave velocity (υm) as given in the followings: In the above equations from 15 to 17, the symbols used like h, k B , N A , p, M, and n define Planck constant, Boltzmann's constant, Avogadro number, mass density, molecular weight, and the number of atoms per unit cell respectively, whereas v t and v l are representing respectively transverse and longitudinal velocities of the sound. | Here, we use a scheme of calculations in which Debye temperature is calculated by averaging the elastic wave velocity (υm) as given in the followings: In the above equations from 15 to 17, the symbols used like h, k B , N A , p, M, and n define Planck constant, Boltzmann's constant, Avogadro number, mass density, molecular weight, and the number of atoms per unit cell respectively, whereas v t and v l are representing respectively transverse and longitudinal velocities of the sound. | To calculate the Debye temperature, there several schemes available. | Ab initio study of the pressure dependence of mechanical and thermodynamic properties of GeB 2O4 (B = Mg, Zn and Cd) spinel crystals. | 10.1016/j.cocom.2022.e00705
Investigating the elastic, mechanical, and thermal properties of polycrystalline Mo2C under high pressure and high temperature. The Vickers hardness of β-Mo2C was evaluated by the Teter empirical hardness model with the Teter expression H V = 0.92 κ - 1.137 G 0.708 , here κ represent the Pugh modulus ratio [54]. The Vickers hardness (H V ) of β-Mo2C sample obtained by ultrasonic experiments was 15.9 GPa, which was slightly higher than the obtained calculation result of 14.9 GP. | The Vickers hardness (H V ) of β-Mo2C sample obtained by ultrasonic experiments was 15.9 GPa, which was slightly higher than the obtained calculation result of 14.9 GP. | The Vickers hardness of β-Mo2C was evaluated by the Teter empirical hardness model with the Teter expression H V = 0.92 κ - 1.137 G 0.708 , here κ represent the Pugh modulus ratio [54]. | Investigating the elastic, mechanical, and thermal properties of polycrystalline Mo2C under high pressure and high temperature. | 10.1016/j.ceramint.2022.10.195
Theoretical insight into the structural, elastic and electronic properties of N4H4 compounds. The N zigzag chains along b axis cause large c22. In summary, the structural, elastic and electronic properties of orthorhombic, triclinic and monoclinic N4H4 have been investigated using the GGA-PBE+TS calculations based on first-principles. | In summary, the structural, elastic and electronic properties of orthorhombic, triclinic and monoclinic N4H4 have been investigated using the GGA-PBE+TS calculations based on first-principles. | The N zigzag chains along b axis cause large c22. | Theoretical insight into the structural, elastic and electronic properties of N4H4 compounds. | 10.1016/j.commatsci.2013.09.009
Structural, elastic, thermodynamic, and electronic properties of BaHfO3: A first-principles study using GGA-PBEsol + TB-mBJ approach. 4. The valence wave functions inside the muffin-tin spheres are expanded up to an angular momentum l = 8 with R MT K MAX = 8, where R MT is the smallest muffin-tin radius and K MAX is the maximum value of the wave vector. | The valence wave functions inside the muffin-tin spheres are expanded up to an angular momentum l = 8 with R MT K MAX = 8, where R MT is the smallest muffin-tin radius and K MAX is the maximum value of the wave vector. | 4 | Structural, elastic, thermodynamic, and electronic properties of BaHfO3: A first-principles study using GGA-PBEsol + TB-mBJ approach. | 10.1016/j.cocom.2018.e00296
A theoretical investigation of the stability of crystalline silicon dicarbide. By relaxing the two structures under pressure, the enthalpy versus pressure plot in Fig. 11 was obtained. It is clear that the glitter structure is the stable phase at low pressure until a transition to the pyrite phase at 24.7GPa. | It is clear that the glitter structure is the stable phase at low pressure until a transition to the pyrite phase at 24.7GPa. | By relaxing the two structures under pressure, the enthalpy versus pressure plot in Fig. 11 was obtained. | A theoretical investigation of the stability of crystalline silicon dicarbide. | 10.1016/j.commatsci.2011.10.040
Ab initio calculations of the thermal properties of boron arsenide. In other words, the value of a o ( T ) obtained with the GGA is 1.67% larger than the value measured with the LDA at 1500 K. Similarly, the discrepancy in B o ( T ) increases from 10.5% to 11.7% for the same increase in temperature. | Similarly, the discrepancy in B o ( T ) increases from 10.5% to 11.7% for the same increase in temperature. | In other words, the value of a o ( T ) obtained with the GGA is 1.67% larger than the value measured with the LDA at 1500 K. | Ab initio calculations of the thermal properties of boron arsenide. | 10.1016/j.commatsci.2020.109887
Ab initio simulation of amorphous BC3. Sample properties, experimental conditions/protocols etc. might be responsible for the different observations in these studies. Additional experiments are needed to better understand BC3 at high pressure. | Additional experiments are needed to better understand BC3 at high pressure. | Sample properties, experimental conditions/protocols etc. might be responsible for the different observations in these studies. | Ab initio simulation of amorphous BC3. | 10.1016/j.commatsci.2020.109622
Normal and anomalous self-healing mechanism of crystalline calcium silicate hydrates. The first feature was the presence of 34% Q1 sites in normal tobermorite, which indicated a defective silicate chain structure due to missing silicate tetrahedra, which shortened the chains. This Q1 site was also observed in previous NMR study on naturally found normal tobermorite crystals from Fuka, Okayama, Japan [47]. | This Q1 site was also observed in previous NMR study on naturally found normal tobermorite crystals from Fuka, Okayama, Japan [47]. | The first feature was the presence of 34% Q1 sites in normal tobermorite, which indicated a defective silicate chain structure due to missing silicate tetrahedra, which shortened the chains. | Normal and anomalous self-healing mechanism of crystalline calcium silicate hydrates. | 10.1016/j.cemconres.2021.106356
Determination of the elastic properties of amorphous materials: Case study of alkali–silica reaction gel. Using diffraction to determine the density of non-crystalline materials is not so straightforward, however, due to the lack of translational symmetry in their structure. Lately a number of X-ray methods have been developed for the determination of density [14,23,24] primarily for the study of amorphous materials at high pressure, e.g., the density of GeO2 glass as a function of pressure inside a diamond anvil cell (DAC) using the X-ray absorption method [15]. | Lately a number of X-ray methods have been developed for the determination of density [14,23,24] primarily for the study of amorphous materials at high pressure, e.g., the density of GeO2 glass as a function of pressure inside a diamond anvil cell (DAC) using the X-ray absorption method [15]. | Using diffraction to determine the density of non-crystalline materials is not so straightforward, however, due to the lack of translational symmetry in their structure. | Determination of the elastic properties of amorphous materials: Case study of alkali–silica reaction gel. | 10.1016/j.cemconres.2013.08.012
New superhard carbon allotropes based on C20 fullerene. Compared with the other fullerene family members, the C20 molecule has the largest carbon mass density (2.34g/cm3). High degree of sp3 hybridization and large mass density of carbon are considered to be important prerequisites for a superhard carbon phase. | High degree of sp3 hybridization and large mass density of carbon are considered to be important prerequisites for a superhard carbon phase. | Compared with the other fullerene family members, the C20 molecule has the largest carbon mass density (2.34g/cm3). | New superhard carbon allotropes based on C20 fullerene. | 10.1016/j.carbon.2013.06.086
Signatures of the effects of defects on the bulk moduli of crystalline solids. Although the notion of a composite is retained in that analysis, the functional form of K versus volume fraction of the composite derived is indeed nonlinear, but, to a very good approximation that functional form is linear and with a slope, that depends on the ratio of the K and volume fraction for the two components of the composite. This analysis is consistent with the results in this paper that there exist distinct signatures for defects given by the slopes of effective K of the composite versus reciprocal volume represented by S 3 for point defects, S 2 for line defects, and S 1 for planar defects. | This analysis is consistent with the results in this paper that there exist distinct signatures for defects given by the slopes of effective K of the composite versus reciprocal volume represented by S 3 for point defects, S 2 for line defects, and S 1 for planar defects. | Although the notion of a composite is retained in that analysis, the functional form of K versus volume fraction of the composite derived is indeed nonlinear, but, to a very good approximation that functional form is linear and with a slope, that depends on the ratio of the K and volume fraction for the two components of the composite. | Signatures of the effects of defects on the bulk moduli of crystalline solids. | 10.1016/j.commatsci.2021.110705
Tensile behavior of Al1− x Mo x crystalline and amorphous thin films. In this regime, we can describe the lattice parameter changes with composition as a = aAl + kc, where c is the Mo atomic fraction and k is a proportionality constant equal to -0.36Å for our alloyed thin films. However, at compositions above 10 at.%% Mo, the fcc lattice parameter saturates with increasing alloying content, suggesting that additional Mo is incorporated into the amorphous phase. | However, at compositions above 10 at.%% Mo, the fcc lattice parameter saturates with increasing alloying content, suggesting that additional Mo is incorporated into the amorphous phase. | In this regime, we can describe the lattice parameter changes with composition as a = aAl + kc, where c is the Mo atomic fraction and k is a proportionality constant equal to -0.36Å for our alloyed thin films. | Tensile behavior of Al1− x Mo x crystalline and amorphous thin films. | 10.1016/j.actamat.2012.11.020
Thermal expansion and compressibility of alamosite (PbSiO3) determined by in-situ synchrotron X-ray diffraction. The application of Rietveld refinement method to the in situ synchrotron diffraction data revealed the structural evolution as a function of these thermodynamic variables. The high temperature analysis confirmed the stability of alamosite up to 973 K (close to melting point) with α a = 6.1 (2) × 10-6 K-1, α b = 11.8 (1) × 10-6 K-1, α c = 11.4 (3) × 10-6 K-1 and α V = 29.6 (2) × 10-6 K-1, thermal expansion coefficients for a-, b-, c-crystallographic axis and unit cell volume, respectively. | The high temperature analysis confirmed the stability of alamosite up to 973 K (close to melting point) with α a = 6.1 (2) × 10-6 K-1, α b = 11.8 (1) × 10-6 K-1, α c = 11.4 (3) × 10-6 K-1 and α V = 29.6 (2) × 10-6 K-1, thermal expansion coefficients for a-, b-, c-crystallographic axis and unit cell volume, respectively. | The application of Rietveld refinement method to the in situ synchrotron diffraction data revealed the structural evolution as a function of these thermodynamic variables. | Thermal expansion and compressibility of alamosite (PbSiO3) determined by in-situ synchrotron X-ray diffraction. | 10.1016/j.ceramint.2022.08.012
New superhard carbon allotropes based on C20 fullerene. High degree of sp3 hybridization and large mass density of carbon are considered to be important prerequisites for a superhard carbon phase. There are still some difficulties in synthesis of high purity C20 in large quantity. | There are still some difficulties in synthesis of high purity C20 in large quantity. | High degree of sp3 hybridization and large mass density of carbon are considered to be important prerequisites for a superhard carbon phase. | New superhard carbon allotropes based on C20 fullerene. | 10.1016/j.carbon.2013.06.086
First-principles study of hydronitrogen compounds: Molecular crystalline NH4N3 and N2H5N3. It can be seen that environment conditions are important to reactions. Moreover, we can see that orthorhombic NH4N3 is more stable, which is in agreement with available results [34]. | Moreover, we can see that orthorhombic NH4N3 is more stable, which is in agreement with available results [34]. | It can be seen that environment conditions are important to reactions. | First-principles study of hydronitrogen compounds: Molecular crystalline NH4N3 and N2H5N3. | 10.1016/j.comptc.2013.03.020
Normal and anomalous self-healing mechanism of crystalline calcium silicate hydrates. To calculate theoretical distances of Ca-x, where x is O, Si, or Ca, ab initio code of FEFF-6 [30] was utilized based on Merlinos 11 Å tobermorite model [18]. Among the fitting parameters, the many-body amplitude reduction factor i.e., SO 2 was fixed as 0.982, as a result of fitting a reference material of Ca(OH)2, where coordination number (CN) and radial distance (R) were fixed with the crystallographic data of portlandite and the Debye-Waller factor (i) of CaO1 (first shell) and SO 2 were fitted with varying k-weight factors, k = 1–3. | Among the fitting parameters, the many-body amplitude reduction factor i.e., SO 2 was fixed as 0.982, as a result of fitting a reference material of Ca(OH)2, where coordination number (CN) and radial distance (R) were fixed with the crystallographic data of portlandite and the Debye-Waller factor (i) of CaO1 (first shell) and SO 2 were fitted with varying k-weight factors, k = 1–3. | To calculate theoretical distances of Ca-x, where x is O, Si, or Ca, ab initio code of FEFF-6 [30] was utilized based on Merlinos 11 Å tobermorite model [18]. | Normal and anomalous self-healing mechanism of crystalline calcium silicate hydrates. | 10.1016/j.cemconres.2021.106356
Structural, elastic, thermodynamic, and electronic properties of BaHfO3: A first-principles study using GGA-PBEsol + TB-mBJ approach. They evinced that BaHfO3 can be used as a gate insulator in field effect transistors. Fursenko et al. studied experimentally the optical properties of BaHfO3 thin films [2]. | Fursenko et al. studied experimentally the optical properties of BaHfO3 thin films [2]. | They evinced that BaHfO3 can be used as a gate insulator in field effect transistors. | Structural, elastic, thermodynamic, and electronic properties of BaHfO3: A first-principles study using GGA-PBEsol + TB-mBJ approach. | 10.1016/j.cocom.2018.e00296
Compressibility of CO intercalated C60 crystals. The cryostat led to a further increase in background scattering, thus reducing the accuracy of the extracted lattice constants (Fig. 2). Due to experimental problems data were collected only for pressures exceeding 0.5 GPa. | Due to experimental problems data were collected only for pressures exceeding 0.5 GPa. | The cryostat led to a further increase in background scattering, thus reducing the accuracy of the extracted lattice constants (Fig. 2). | Compressibility of CO intercalated C60 crystals. | 10.1016/S0009-2614(00)00096-8
Influence of Se doping on recently synthesized NaInS2-xSex solid solutions for potential thermo-mechanical applications studied via first-principles method. The mechanical behaviour of solid materials under external stress is an important factor that needs to be considered when selecting the compounds for applications in various engineering fields. The polycrystalline elastic moduli such as bulk modulus (B), shear modulus (G) and Young modulus (Y) as well as ductile/brittle behaviour were calculated from single crystal elastic constants and are listed in Table 3 , together with previously reported available Li-containing chalcogenide data for comparison only as there is no available experimental data on different elastic moduli of NaInS2-xSex solid solutions. | The polycrystalline elastic moduli such as bulk modulus (B), shear modulus (G) and Young modulus (Y) as well as ductile/brittle behaviour were calculated from single crystal elastic constants and are listed in Table 3 , together with previously reported available Li-containing chalcogenide data for comparison only as there is no available experimental data on different elastic moduli of NaInS2-xSex solid solutions. | The mechanical behaviour of solid materials under external stress is an important factor that needs to be considered when selecting the compounds for applications in various engineering fields. | Influence of Se doping on recently synthesized NaInS2-xSex solid solutions for potential thermo-mechanical applications studied via first-principles method. | 10.1016/j.mtcomm.2020.101988
Signatures of the effects of defects on the bulk moduli of crystalline solids. Fig. 5 shows that the variation in K with 1 / H is linear with 1 / H for the asymmetric GB with a slope corresponding to S 1 = 30.77 GPa nm (30.77 N/m). The positive S 1 is a result of the positive S 2 values of the dislocations that comprise this GB. | The positive S 1 is a result of the positive S 2 values of the dislocations that comprise this GB. | Fig. 5 shows that the variation in K with 1 / H is linear with 1 / H for the asymmetric GB with a slope corresponding to S 1 = 30.77 GPa nm (30.77 N/m). | Signatures of the effects of defects on the bulk moduli of crystalline solids. | 10.1016/j.commatsci.2021.110705
Elastic and electronic properties of M585 carbon under pressure. Vanderbilt type non-local ultrasoft pseudopotentials [26] are employed to describe the electron–ion interactions. In the structure calculation, a plane-wave basis with energy cut-off 400 eV is used to consider convergence tests. | In the structure calculation, a plane-wave basis with energy cut-off 400 eV is used to consider convergence tests. | Vanderbilt type non-local ultrasoft pseudopotentials [26] are employed to describe the electron–ion interactions. | Elastic and electronic properties of M585 carbon under pressure. | 10.1016/j.cjph.2016.05.001
First-principles calculations of the effect of Ge content on the electronic, mechanical and acoustic properties of Li17Si4-xGex. Their results indicate that a small addition of Ge to multicrystalline Si is a very effective method to increase the short-circuit current density without affecting the open-circuit voltage. Zhang et al. [22] thought that the minority carrier transport in the base of Si/Si1-xGex/Si heterojunction bipolar transistor can be enhanced by varying the Ge fraction in the base. | Zhang et al. [22] thought that the minority carrier transport in the base of Si/Si1-xGex/Si heterojunction bipolar transistor can be enhanced by varying the Ge fraction in the base. | Their results indicate that a small addition of Ge to multicrystalline Si is a very effective method to increase the short-circuit current density without affecting the open-circuit voltage. | First-principles calculations of the effect of Ge content on the electronic, mechanical and acoustic properties of Li17Si4-xGex. | 10.1016/j.cap.2019.03.014
High pressure studies on Thorium-Praseodymium mixed oxides. This suggests a possible isostructural phase transition in this oxide which might be driven by the electronic excitations. The P-V data of ThO2 has therefore been fitted separately for P < 15 GPa and P > 15 GPa. | The P-V data of ThO2 has therefore been fitted separately for P < 15 GPa and P > 15 GPa. | This suggests a possible isostructural phase transition in this oxide which might be driven by the electronic excitations. | High pressure studies on Thorium-Praseodymium mixed oxides. | 10.1016/j.jnucmat.2017.10.029
Raman scattering studies on single-crystalline bulk AlN: temperature and pressure dependence of the AlN phonon modes. Information on the phonon decay can be extracted from the temperature dependence of the Raman linewidth of the AlN phonons. We restrict ourselves here to the A1(LO) and E2(high) phonons of AlN. | We restrict ourselves here to the A1(LO) and E2(high) phonons of AlN. | Information on the phonon decay can be extracted from the temperature dependence of the Raman linewidth of the AlN phonons. | Raman scattering studies on single-crystalline bulk AlN: temperature and pressure dependence of the AlN phonon modes. | 10.1016/S0022-0248(01)01469-5
Compression effect on structure of the Li-stabilized high-temperature phase of Mn3(VO4)2 with composition Li0.2Mn2.9(VO4)2 - Raman spectroscopic and X-ray diffraction investigations. In the Raman spectra, all the bands show usual hardening behavior up to 10 GPa. Above 10 GPa, they became weak in intensity with appearance of a few new bands around 350, 519 and 572 cm-1 which are marked in Fig. 4. | Above 10 GPa, they became weak in intensity with appearance of a few new bands around 350, 519 and 572 cm-1 which are marked in Fig. 4. | In the Raman spectra, all the bands show usual hardening behavior up to 10 GPa. | Compression effect on structure of the Li-stabilized high-temperature phase of Mn3(VO4)2 with composition Li0.2Mn2.9(VO4)2 - Raman spectroscopic and X-ray diffraction investigations. | 10.1016/j.jallcom.2021.159418
Signatures of the effects of defects on the bulk moduli of crystalline solids. In an atomistic model the calculations to determine K vs. 1 / V 0 are fairly straightforward and should be nearly linear as long as the rule to avoid anharmonicities is followed, i.e., the volume of nonlinear elastic material in the model must be small relative to the size of the model. Deviation from linearity result from a contribution of anharmonicities of a portion of V 0 that is too large to satisfy the assumption inherent in the ROM law. | Deviation from linearity result from a contribution of anharmonicities of a portion of V 0 that is too large to satisfy the assumption inherent in the ROM law. | In an atomistic model the calculations to determine K vs. 1 / V 0 are fairly straightforward and should be nearly linear as long as the rule to avoid anharmonicities is followed, i.e., the volume of nonlinear elastic material in the model must be small relative to the size of the model. | Signatures of the effects of defects on the bulk moduli of crystalline solids. | 10.1016/j.commatsci.2021.110705
Pressure induced transformations in condensed and molecular phases of C60. There are a number of theoretical and experimental studies available for the phonon modes of the C60 molecule. Experimental data from Raman scattering [29], Infrared spectroscopy [29,30] and Neutron inelastic measurements [31] provide an overview of the vibrational modes of C60. | Experimental data from Raman scattering [29], Infrared spectroscopy [29,30] and Neutron inelastic measurements [31] provide an overview of the vibrational modes of C60. | There are a number of theoretical and experimental studies available for the phonon modes of the C60 molecule. | Pressure induced transformations in condensed and molecular phases of C60. | 10.1016/j.carbon.2009.10.021
Compression effect on structure of the Li-stabilized high-temperature phase of Mn3(VO4)2 with composition Li0.2Mn2.9(VO4)2 - Raman spectroscopic and X-ray diffraction investigations. In a previous report [41] the most intense peak in the Raman spectra for lt-MnVO is shown at 842 cm-1 but we observed good and well resolved peaks with most intense peak at 810 cm-1. The Raman spectra of lt-MnVO in Cmca structure is similar to isostructural compound Ni3(VO4)2 for which symmetry of all the observed Raman modes were assigned using polarized Raman study [52]. | The Raman spectra of lt-MnVO in Cmca structure is similar to isostructural compound Ni3(VO4)2 for which symmetry of all the observed Raman modes were assigned using polarized Raman study [52]. | In a previous report [41] the most intense peak in the Raman spectra for lt-MnVO is shown at 842 cm-1 but we observed good and well resolved peaks with most intense peak at 810 cm-1. | Compression effect on structure of the Li-stabilized high-temperature phase of Mn3(VO4)2 with composition Li0.2Mn2.9(VO4)2 - Raman spectroscopic and X-ray diffraction investigations. | 10.1016/j.jallcom.2021.159418
Prediction of phase change in pseudobinary transition metal aluminum nitrides by band parameters method. The critical content of AlN (65% AlN) in the Ti–Al–N system predicted by the author is placed in between the experimental minimum and maximum values of AlN content. The critical contents of AlN close to the value predicted by the author were reported in the films deposited by IBAD and AIP methods [29,30]. | The critical contents of AlN close to the value predicted by the author were reported in the films deposited by IBAD and AIP methods [29,30]. | The critical content of AlN (65% AlN) in the Ti–Al–N system predicted by the author is placed in between the experimental minimum and maximum values of AlN content. | Prediction of phase change in pseudobinary transition metal aluminum nitrides by band parameters method. | 10.1016/j.surfcoat.2004.07.035
Ab initio study of the pressure dependence of mechanical and thermodynamic properties of GeB 2O4 (B = Mg, Zn and Cd) spinel crystals. Moreover, results of B show anti-correlation with the volume of the unit cell. In accordance with established Pugh's empirical criteria in literature [86], solid materials show brittle behavior if the value of B/G is higher than 1.75 otherwise will be ductile. | In accordance with established Pugh's empirical criteria in literature [86], solid materials show brittle behavior if the value of B/G is higher than 1.75 otherwise will be ductile. | Moreover, results of B show anti-correlation with the volume of the unit cell. | Ab initio study of the pressure dependence of mechanical and thermodynamic properties of GeB 2O4 (B = Mg, Zn and Cd) spinel crystals. | 10.1016/j.cocom.2022.e00705
Elastic and thermodynamic properties of the SiB 2O4 (B=Mg, Zn and Cd) cubic spinels: An ab initio FP-LAPW study. Table 4 collects the calculated values of the Debye temperature θ D , and longitudinal, transverse and average sound velocities ( υ l , υ t and υ m , respectively). One can note that the value of Debye temperature decreases with the increasing lattice constant value, anion’s atomic number and weight, therefore, the highest acoustic frequency should be greater in SiMg2O4. | One can note that the value of Debye temperature decreases with the increasing lattice constant value, anion’s atomic number and weight, therefore, the highest acoustic frequency should be greater in SiMg2O4. | Table 4 collects the calculated values of the Debye temperature θ D , and longitudinal, transverse and average sound velocities ( υ l , υ t and υ m , respectively). | Elastic and thermodynamic properties of the SiB 2O4 (B=Mg, Zn and Cd) cubic spinels: An ab initio FP-LAPW study. | 10.1016/j.mssp.2015.04.021
Elastic, thermal and structural properties of platinum. As some types of EOS for MgO have been reported by many previous studies, the pressure scale of MgO [40] used in the conflicted studies needs to be further verified to minimize the uncertainty of the EOS for Pt. The thermal parameters of the thermal pressure EOS and the Mie–Grüneisen–Debye EOS were determined to be α 0=1.94(7)×10-5 (K-1), (∂B T /∂T) V =-0.0038(5) (GPaK-1), (∂ 2 P/∂T 2) V =1.7(15)×10-7 (GPa2 K-2), γ 0=2.18(4), and q=1.75(9). | The thermal parameters of the thermal pressure EOS and the Mie–Grüneisen–Debye EOS were determined to be α 0=1.94(7)×10-5 (K-1), (∂B T /∂T) V =-0.0038(5) (GPaK-1), (∂ 2 P/∂T 2) V =1.7(15)×10-7 (GPa2 K-2), γ 0=2.18(4), and q=1.75(9). | As some types of EOS for MgO have been reported by many previous studies, the pressure scale of MgO [40] used in the conflicted studies needs to be further verified to minimize the uncertainty of the EOS for Pt. | Elastic, thermal and structural properties of platinum. | 10.1016/j.jpcs.2010.12.004
First-principles calculations of the effect of Ge content on the electronic, mechanical and acoustic properties of Li17Si4-xGex. We gratefully thank the National Natural Science Foundation of China (Grant U1304111), and the Program for Science and Technology Innovation Talents in Universities of Henan Province (No 14HASTIT039) and the Innovation Team of Henan University of Science and Technology (2015XTD001) for their support of this work. The following is the Supplementary data to this article: Supplementary data to this article can be found online at https://doi.org/10.1016/j.c>ap.2.019.03.014. | The following is the Supplementary data to this article: Supplementary data to this article can be found online at https://doi.org/10.1016/j.c>ap.2.019.03.014. | We gratefully thank the National Natural Science Foundation of China (Grant U1304111), and the Program for Science and Technology Innovation Talents in Universities of Henan Province (No 14HASTIT039) and the Innovation Team of Henan University of Science and Technology (2015XTD001) for their support of this work. | First-principles calculations of the effect of Ge content on the electronic, mechanical and acoustic properties of Li17Si4-xGex. | 10.1016/j.cap.2019.03.014
Behavior of copper under high pressure: Experimental and theoretical analyses. As the pressure decreases, peaks move to lower angles without the change of intensity. Fig. 3 shows the results of the Rietveld analysis performed with space group F m 3 ‾ m at 0.0 GPa. | Fig. 3 shows the results of the Rietveld analysis performed with space group F m 3 ‾ m at 0.0 GPa. | As the pressure decreases, peaks move to lower angles without the change of intensity. | Behavior of copper under high pressure: Experimental and theoretical analyses. | 10.1016/j.cap.2021.08.006
Investigating the elastic, mechanical, and thermal properties of polycrystalline Mo2C under high pressure and high temperature. To deal with the fractional site occupations of Mo atoms, a 2 × 2 × 1 supercell (12 atoms) was used in all calculations except the phonon spectrum. Meanwhile, the Brillouin zone was sampled by 9 × 9 × 10 k-point grids within the Monkhorst-Pack scheme [36]. | Meanwhile, the Brillouin zone was sampled by 9 × 9 × 10 k-point grids within the Monkhorst-Pack scheme [36]. | To deal with the fractional site occupations of Mo atoms, a 2 × 2 × 1 supercell (12 atoms) was used in all calculations except the phonon spectrum. | Investigating the elastic, mechanical, and thermal properties of polycrystalline Mo2C under high pressure and high temperature. | 10.1016/j.ceramint.2022.10.195
Prediction of heat capacity for crystalline substances. The specific energy for Al is between 29 and 32 kJ/g, which corresponds to a predicted Debye temperature between 462 and 508 K in comparison to the calorimetric one of 390 K. The difference in E s for FeSi is even larger: ≈ 10 kJ / g . | The difference in E s for FeSi is even larger: ≈ 10 kJ / g . | The specific energy for Al is between 29 and 32 kJ/g, which corresponds to a predicted Debye temperature between 462 and 508 K in comparison to the calorimetric one of 390 K. | Prediction of heat capacity for crystalline substances. | 10.1016/j.calphad.2019.01.017
Compression effect on structure of the Li-stabilized high-temperature phase of Mn3(VO4)2 with composition Li0.2Mn2.9(VO4)2 - Raman spectroscopic and X-ray diffraction investigations. Images of the powder diffraction rings were read from the MAR345 image plate area detector with a resolution of 100 µm x100 μm pixel size. Sample to detector distance along with various detector orientation parameters were refined with FIT2D software [47] using the diffraction pattern of CeO2. | Sample to detector distance along with various detector orientation parameters were refined with FIT2D software [47] using the diffraction pattern of CeO2. | Images of the powder diffraction rings were read from the MAR345 image plate area detector with a resolution of 100 µm x100 μm pixel size. | Compression effect on structure of the Li-stabilized high-temperature phase of Mn3(VO4)2 with composition Li0.2Mn2.9(VO4)2 - Raman spectroscopic and X-ray diffraction investigations. | 10.1016/j.jallcom.2021.159418
Elastic, thermal and structural properties of platinum. We calculated the equilibrium volumes using the LDA, GGAs of PW91 [27], and PBE96 [28] to assess the size and nature of this error for Pt. The general trends in our calculations were in agreement with previous studies on Pt (Table 1). | The general trends in our calculations were in agreement with previous studies on Pt (Table 1). | We calculated the equilibrium volumes using the LDA, GGAs of PW91 [27], and PBE96 [28] to assess the size and nature of this error for Pt. | Elastic, thermal and structural properties of platinum. | 10.1016/j.jpcs.2010.12.004
Signatures of the effects of defects on the bulk moduli of crystalline solids. In the models used to compute K , the shape of the volumes containing the defects depends on the type of defect. To express the dependence of K on the three types of defects, Eq. (6) can be rewritten in the following general form n = 1 for planar defects, n = 2 for line defects, and n = 3 for point defects. | To express the dependence of K on the three types of defects, Eq. (6) can be rewritten in the following general form n = 1 for planar defects, n = 2 for line defects, and n = 3 for point defects. | In the models used to compute K , the shape of the volumes containing the defects depends on the type of defect. | Signatures of the effects of defects on the bulk moduli of crystalline solids. | 10.1016/j.commatsci.2021.110705
Ab initio study of the pressure dependence of mechanical and thermodynamic properties of GeB 2O4 (B = Mg, Zn and Cd) spinel crystals. All first-principles calculations in this work are carried out using the full-potential (linearized) augmented plane-wave plus local orbitals (FP-(l)APW + lowave as implemented in the WIEN2K code [74]. The exchange-correlation interactionsare modeled through the GGA-PBEsol besides employing the local density approximation (LDA) by Ceperley-Alderform parameterized by Perdew and Wang [75,76]. | The exchange-correlation interactionsare modeled through the GGA-PBEsol besides employing the local density approximation (LDA) by Ceperley-Alderform parameterized by Perdew and Wang [75,76]. | All first-principles calculations in this work are carried out using the full-potential (linearized) augmented plane-wave plus local orbitals (FP-(l)APW + lowave as implemented in the WIEN2K code [74]. | Ab initio study of the pressure dependence of mechanical and thermodynamic properties of GeB 2O4 (B = Mg, Zn and Cd) spinel crystals. | 10.1016/j.cocom.2022.e00705
Electronic structure of CdTe using GGA+USIC. With this correction, the band gap values are improved, but not totally. It has been argued that negative values U ′ < 0 are appropriate for delocalized anion s and Te p subshells, where the exchange-correlation hole is overestimated by LDA [16]. | It has been argued that negative values U ′ < 0 are appropriate for delocalized anion s and Te p subshells, where the exchange-correlation hole is overestimated by LDA [16]. | With this correction, the band gap values are improved, but not totally. | Electronic structure of CdTe using GGA+USIC. | 10.1016/j.physb.2014.07.015
Normal and anomalous self-healing mechanism of crystalline calcium silicate hydrates. After relaxation, as shown in Fig. 4(c), the shape of the cavities of the Al-anomalous model was close to the initial shape, thus reflecting a self-healing mechanism. However, the structure of Al-normal tobermorite (Fig. 4[a, b]) was only partially relaxed. | However, the structure of Al-normal tobermorite (Fig. 4[a, b]) was only partially relaxed. | After relaxation, as shown in Fig. 4(c), the shape of the cavities of the Al-anomalous model was close to the initial shape, thus reflecting a self-healing mechanism. | Normal and anomalous self-healing mechanism of crystalline calcium silicate hydrates. | 10.1016/j.cemconres.2021.106356
Structure and elastic property of nanosized complex oxide particles in ferritic/martensitic alloy: An electron energy-loss spectroscopy study. Incoherent particles can provide an attractive interaction of dislocation with the oxide particles due to the stress relaxation by the interfacial sliding [30]. In this work, the valence electron energy loss spectroscopy has been used to probe the elastic properties of the nanosized Y2.16Si1.76O7 and Y2.15Ti1.95O7 complex oxide particles in the alloy. | In this work, the valence electron energy loss spectroscopy has been used to probe the elastic properties of the nanosized Y2.16Si1.76O7 and Y2.15Ti1.95O7 complex oxide particles in the alloy. | Incoherent particles can provide an attractive interaction of dislocation with the oxide particles due to the stress relaxation by the interfacial sliding [30]. | Structure and elastic property of nanosized complex oxide particles in ferritic/martensitic alloy: An electron energy-loss spectroscopy study. | 10.1016/j.jnucmat.2011.06.023
Elastic and thermodynamic properties of the SiB 2O4 (B=Mg, Zn and Cd) cubic spinels: An ab initio FP-LAPW study. The bulk modulus decreases with increasing temperature and increases with increasing pressure. Fig. 5 illustrates the variation of the volume thermal expansion coefficient α as function of temperature at the fixed pressures P=0, 10, 20 and 30GPa. | Fig. 5 illustrates the variation of the volume thermal expansion coefficient α as function of temperature at the fixed pressures P=0, 10, 20 and 30GPa. | The bulk modulus decreases with increasing temperature and increases with increasing pressure. | Elastic and thermodynamic properties of the SiB 2O4 (B=Mg, Zn and Cd) cubic spinels: An ab initio FP-LAPW study. | 10.1016/j.mssp.2015.04.021
From atomic-scale to mesoscale: A characterization of geopolymer composites using molecular dynamics and peridynamics simulations. Fig. 10 shows the P-h plots for a typical NI test. The R was 70 nm and hmax was set to be 18 nm. | The R was 70 nm and hmax was set to be 18 nm. | Fig. 10 shows the P-h plots for a typical NI test. | From atomic-scale to mesoscale: A characterization of geopolymer composites using molecular dynamics and peridynamics simulations. | 10.1016/j.commatsci.2020.110038
Structural, electronic and optical properties of nano-structural BNC3 alloys. It is also of interest to establish whether the TBB-based BNC3 structure exhibits any unique hardness and/or compressibility characteristics. The remainder of the paper is organized as follows: We begin with a brief outline the computational procedures, and then describe the ground state structure and energetic stability of BNC3. | The remainder of the paper is organized as follows: We begin with a brief outline the computational procedures, and then describe the ground state structure and energetic stability of BNC3. | It is also of interest to establish whether the TBB-based BNC3 structure exhibits any unique hardness and/or compressibility characteristics. | Structural, electronic and optical properties of nano-structural BNC3 alloys. | 10.1016/j.carbon.2021.01.123
Influence of lattice defects on the high pressure properties of Ni0.66Mn2.3 4O4 NTC ceramics. Numerous applications of Ni x Mn3-x O4 oxides strongly depend on the Ni:Mn ratio, valence states and the distribution of cations in the spinel sublattices. The cubic nickel-manganese spinel, Ni x Mn3-x O4, has a structure based on the oxygen fcc sublattice. | The cubic nickel-manganese spinel, Ni x Mn3-x O4, has a structure based on the oxygen fcc sublattice. | Numerous applications of Ni x Mn3-x O4 oxides strongly depend on the Ni:Mn ratio, valence states and the distribution of cations in the spinel sublattices. | Influence of lattice defects on the high pressure properties of Ni0.66Mn2.3 4O4 NTC ceramics. | 10.1016/j.ceramint.2022.11.106
Signatures of the effects of defects on the bulk moduli of crystalline solids. In the latter case, some interfaces may not possess periodic dimensions, e.g., an arbitrarily oriented grain boundary, and S 1 will then depend to some extent on the area of the boundary chosen for the model. Nevertheless, even in those cases the variation in S 1 with model size is expected to be small as long the model captures a sizable portion of the boundary. | Nevertheless, even in those cases the variation in S 1 with model size is expected to be small as long the model captures a sizable portion of the boundary. | In the latter case, some interfaces may not possess periodic dimensions, e.g., an arbitrarily oriented grain boundary, and S 1 will then depend to some extent on the area of the boundary chosen for the model. | Signatures of the effects of defects on the bulk moduli of crystalline solids. | 10.1016/j.commatsci.2021.110705
Elastic and electronic properties of M585 carbon under pressure. The Debye temperature can be estimated by the following formulas based on elastic constants, averaged sound velocity ( v m ), longitudinal sound velocity ( v l ) and transverse sound velocity ( v t ) [43,44]:h is the Planck constant, respectively; N A is the Avogadro number, M is the molecular weight, and ρ is the density. The calculated the Debye temperature and the sound velocities at 0 K as a function of pressure are listed in Table 5 . | The calculated the Debye temperature and the sound velocities at 0 K as a function of pressure are listed in Table 5 . | The Debye temperature can be estimated by the following formulas based on elastic constants, averaged sound velocity ( v m ), longitudinal sound velocity ( v l ) and transverse sound velocity ( v t ) [43,44]:h is the Planck constant, respectively; N A is the Avogadro number, M is the molecular weight, and ρ is the density. | Elastic and electronic properties of M585 carbon under pressure. | 10.1016/j.cjph.2016.05.001
Investigating the elastic, mechanical, and thermal properties of polycrystalline Mo2C under high pressure and high temperature. Additionally, Calculations based on density functional theory were performed to reveal the electronic structure and bonding behavior of β-Mo2C and to confirm the pressure dependence of its elastic properties and thermodynamic behavior. In-situ high-temperature hardness testing was also performed on the synthesized polycrystalline β-Mo2C bulk ceramics. | In-situ high-temperature hardness testing was also performed on the synthesized polycrystalline β-Mo2C bulk ceramics. | Additionally, Calculations based on density functional theory were performed to reveal the electronic structure and bonding behavior of β-Mo2C and to confirm the pressure dependence of its elastic properties and thermodynamic behavior. | Investigating the elastic, mechanical, and thermal properties of polycrystalline Mo2C under high pressure and high temperature. | 10.1016/j.ceramint.2022.10.195
Electron energy-loss spectroscopy and first-principles calculation studies on a Ni–Ti shape memory alloy. In the case of Ni4Ti3, we used our own TEM and DFT data for lattice parameters and atomic positions [21], which were slightly different from previous data of [22]. For each compound, the same radius of muffin-tin sphere of Ni and Ti equal to 2.3a.u. was used. | For each compound, the same radius of muffin-tin sphere of Ni and Ti equal to 2.3a.u. was used. | In the case of Ni4Ti3, we used our own TEM and DFT data for lattice parameters and atomic positions [21], which were slightly different from previous data of [22]. | Electron energy-loss spectroscopy and first-principles calculation studies on a Ni–Ti shape memory alloy. | 10.1016/j.actamat.2007.10.001
Influence of Se doping on recently synthesized NaInS2-xSex solid solutions for potential thermo-mechanical applications studied via first-principles method. Ductile behavior is predicted for the compositions x = 0.5 and 1.5 and brittleness is expected for x = 0, 1 and 2 based on the Pugh ratio, G/B. Hardness values range from 2.02–5.15 GPa, which suggest that all the titled compounds are soft in nature and easily machinable by the conventional cutting tools. | Hardness values range from 2.02–5.15 GPa, which suggest that all the titled compounds are soft in nature and easily machinable by the conventional cutting tools. | Ductile behavior is predicted for the compositions x = 0.5 and 1.5 and brittleness is expected for x = 0, 1 and 2 based on the Pugh ratio, G/B. | Influence of Se doping on recently synthesized NaInS2-xSex solid solutions for potential thermo-mechanical applications studied via first-principles method. | 10.1016/j.mtcomm.2020.101988
Orthorhombic C14 carbon: A novel superhard sp 3 carbon allotrope. Ab initio molecular dynamic (MD) simulation at 1000 K was performed using the canonical ensemble (NVT) to examine the thermal stability. Structure searches were carried out at pressures between 0 and 100 GPa using the particle swarm optimization technique implemented in the CALYPSO software [34,35], which has been successfully predicted several structures [10,19,36–38]. | Structure searches were carried out at pressures between 0 and 100 GPa using the particle swarm optimization technique implemented in the CALYPSO software [34,35], which has been successfully predicted several structures [10,19,36–38]. | Ab initio molecular dynamic (MD) simulation at 1000 K was performed using the canonical ensemble (NVT) to examine the thermal stability. | Orthorhombic C14 carbon: A novel superhard sp 3 carbon allotrope. | 10.1016/j.carbon.2019.09.049
Behavior of copper under high pressure: Experimental and theoretical analyses. However, in Fig. 2, there is no change in peak intensity as the pressure decreases. The structure of polycrystalline copper is cubic with lattice parameters a = b = c = 3.6128 (1) Å at 0.0 GPa. | The structure of polycrystalline copper is cubic with lattice parameters a = b = c = 3.6128 (1) Å at 0.0 GPa. | However, in Fig. 2, there is no change in peak intensity as the pressure decreases. | Behavior of copper under high pressure: Experimental and theoretical analyses. | 10.1016/j.cap.2021.08.006
New superhard carbon allotropes based on C20 fullerene. At room temperature and atmospheric pressure, crystalline C20 adopts a hexagonal structure, with the C20 molecules as the building blocks. In the process of compressing, the C20 solid takes a hexagonal symmetry as initial structure and one C20 molecule in a unit cell. | In the process of compressing, the C20 solid takes a hexagonal symmetry as initial structure and one C20 molecule in a unit cell. | At room temperature and atmospheric pressure, crystalline C20 adopts a hexagonal structure, with the C20 molecules as the building blocks. | New superhard carbon allotropes based on C20 fullerene. | 10.1016/j.carbon.2013.06.086
Elasticity, thermal expansion and compressive behavior of Mg65Cu25Tb10 bulk metallic glass. The Debye rings were recorded using an image plate in transmission mode, and the XRD patterns were integrated from the images using the FIT2d software [12]. The size of X-ray spot was 130×130μm2. | The size of X-ray spot was 130×130μm2. | The Debye rings were recorded using an image plate in transmission mode, and the XRD patterns were integrated from the images using the FIT2d software [12]. | Elasticity, thermal expansion and compressive behavior of Mg65Cu25Tb10 bulk metallic glass. | 10.1016/j.jnoncrysol.2009.02.008
First-principles study of the structural and thermodynamic properties of AsNMg3 antiperovskite. The thermal properties are determined in the temperature range from 0 to 1200K, where the quasi-harmonic model remains fully valid. The pressure effect is studied in the 0–30GPa range. | The pressure effect is studied in the 0–30GPa range. | The thermal properties are determined in the temperature range from 0 to 1200K, where the quasi-harmonic model remains fully valid. | First-principles study of the structural and thermodynamic properties of AsNMg3 antiperovskite. | 10.1016/j.physb.2008.01.047
Pressure induced transformations in condensed and molecular phases of C60. Table 3 lists a set of possible P–T values which provide the initial conditions to obtain various dimer solids. The temperatures are small compared to bond energies of C60 (∼3–5eV), which justifies our model – we let the two bucky-balls come close to begin with, and then allow relaxation of carbon atoms within the dimer molecule. | The temperatures are small compared to bond energies of C60 (∼3–5eV), which justifies our model – we let the two bucky-balls come close to begin with, and then allow relaxation of carbon atoms within the dimer molecule. | Table 3 lists a set of possible P–T values which provide the initial conditions to obtain various dimer solids. | Pressure induced transformations in condensed and molecular phases of C60. | 10.1016/j.carbon.2009.10.021
First-principles investigations on Pb–Ba intermetallic compounds. The crystal structures of the considered Pb–Ba intermetallic compounds based on the experimental crystallographic data [6,7] are shown in Fig. 1 . The lattice parameters and internal coordinates of these compounds are listed in Tables 1 and 2 , respectively. | The lattice parameters and internal coordinates of these compounds are listed in Tables 1 and 2 , respectively. | The crystal structures of the considered Pb–Ba intermetallic compounds based on the experimental crystallographic data [6,7] are shown in Fig. 1 . | First-principles investigations on Pb–Ba intermetallic compounds. | 10.1016/j.commatsci.2014.05.067
Thermal expansion and compressibility of alamosite (PbSiO3) determined by in-situ synchrotron X-ray diffraction. The authors declare that they have no known competing financial interests or personal relationships that could have appeared to influence the work reported in this paper. The authors would like to thank the São Paulo Research Foundation (FAPESP) for funding this research through the CEPID project no. 2013/07793–6, even the researchers grants 2019/12383–8 (TRC), 2016/15962–0 (DVS), 2017/11868–2 (RBP), 2016/18567–5 (BJAM), 2021/03374–5 (RFL) and 2017/11025–5 (ADR). | The authors would like to thank the São Paulo Research Foundation (FAPESP) for funding this research through the CEPID project no. 2013/07793–6, even the researchers grants 2019/12383–8 (TRC), 2016/15962–0 (DVS), 2017/11868–2 (RBP), 2016/18567–5 (BJAM), 2021/03374–5 (RFL) and 2017/11025–5 (ADR). | The authors declare that they have no known competing financial interests or personal relationships that could have appeared to influence the work reported in this paper. | Thermal expansion and compressibility of alamosite (PbSiO3) determined by in-situ synchrotron X-ray diffraction. | 10.1016/j.ceramint.2022.08.012
Theoretical insight into the structural, elastic and electronic properties of N4H4 compounds. We can see that triclinic N4H4 has an indirect band gap with 2.421eV along Γ–Q and monoclinic N4H4 has an indirect band gap with 2.843eV which is consistent with the available value of 2.8eV [9]. Additionally, the valence band maximum of monoclinic N4H4 is at Γ point, and the conduction band minimum is at one point between Γ and Y. | Additionally, the valence band maximum of monoclinic N4H4 is at Γ point, and the conduction band minimum is at one point between Γ and Y. | We can see that triclinic N4H4 has an indirect band gap with 2.421eV along Γ–Q and monoclinic N4H4 has an indirect band gap with 2.843eV which is consistent with the available value of 2.8eV [9]. | Theoretical insight into the structural, elastic and electronic properties of N4H4 compounds. | 10.1016/j.commatsci.2013.09.009
Normal and anomalous self-healing mechanism of crystalline calcium silicate hydrates. In ex-situ XRD study, the samples were vacuum-heated at each targeted temperature (125, 135, 150, 180, 300, 330, and 400 °C) for 24 h, and then an x-ray with a wavelength of 0.6199 Å was exposed to the samples for 10 min. As explained later, normal tobermorite 11 Å was obtained by heating the normal tobermorite 14 Å at 135 °C for 24 h (Fig. 1 ). Therefore, subsequent experiments have been conducted on the obtained normal tobermorite 11 Å. | Therefore, subsequent experiments have been conducted on the obtained normal tobermorite 11 Å. | In ex-situ XRD study, the samples were vacuum-heated at each targeted temperature (125, 135, 150, 180, 300, 330, and 400 °C) for 24 h, and then an x-ray with a wavelength of 0.6199 Å was exposed to the samples for 10 min. As explained later, normal tobermorite 11 Å was obtained by heating the normal tobermorite 14 Å at 135 °C for 24 h (Fig. 1 ). | Normal and anomalous self-healing mechanism of crystalline calcium silicate hydrates. | 10.1016/j.cemconres.2021.106356
Prediction of heat capacity for crystalline substances. Again, the agreement of the modelled c p - c V difference with the differences based on experimental data is very good. It can be concluded that as long as the main contribution to the c p - c V difference are phonon vibrations expressed by Eq. (11), the modelled c p is in good agreement with experiments up to high temperatures. | It can be concluded that as long as the main contribution to the c p - c V difference are phonon vibrations expressed by Eq. (11), the modelled c p is in good agreement with experiments up to high temperatures. | Again, the agreement of the modelled c p - c V difference with the differences based on experimental data is very good. | Prediction of heat capacity for crystalline substances. | 10.1016/j.calphad.2019.01.017
Prediction of heat capacity for crystalline substances. From that and with the preliminary calculated V ( T ) , ε can be derived by fitting Eq. (28) to these values using ε as parameter. With ε , the volume at T > Θ D is then calculated using Eq. (28) instead of using Eqs. (24) and (25). | With ε , the volume at T > Θ D is then calculated using Eq. (28) instead of using Eqs. (24) and (25). | From that and with the preliminary calculated V ( T ) , ε can be derived by fitting Eq. (28) to these values using ε as parameter. | Prediction of heat capacity for crystalline substances. | 10.1016/j.calphad.2019.01.017
Raman scattering studies on single-crystalline bulk AlN: temperature and pressure dependence of the AlN phonon modes. Spatial resolutions as small as 1μm are possible. Theoretical estimates for the mode Grüneisen parameters of AlN have been reported in Ref. [18] and are reproduced in Table 1. | Theoretical estimates for the mode Grüneisen parameters of AlN have been reported in Ref. [18] and are reproduced in Table 1. | Spatial resolutions as small as 1μm are possible. | Raman scattering studies on single-crystalline bulk AlN: temperature and pressure dependence of the AlN phonon modes. | 10.1016/S0022-0248(01)01469-5
Spherical shaped LiCo0.5Mn0.5PO4-carbon composite as high voltage cathode material for conventional and flexible Li-ion batteries. In lithium metal phosphate, ν3 constituents of phosphorous tetroxide (PO4 3-) assembly are subjected to wide splitting owing to bonding among the oxygen anions and M2+ octahedral cation. Fig. 2g explores that after Co-doping, the slight shift in the position of asymmetric stretching vibrations of manganese hexa-oxide (MnO6) octahedral and the corresponding bands are situated at 560 and 1450 cm-1. | Fig. 2g explores that after Co-doping, the slight shift in the position of asymmetric stretching vibrations of manganese hexa-oxide (MnO6) octahedral and the corresponding bands are situated at 560 and 1450 cm-1. | In lithium metal phosphate, ν3 constituents of phosphorous tetroxide (PO4 3-) assembly are subjected to wide splitting owing to bonding among the oxygen anions and M2+ octahedral cation. | Spherical shaped LiCo0.5Mn0.5PO4-carbon composite as high voltage cathode material for conventional and flexible Li-ion batteries. | 10.1016/j.carbon.2022.02.034
Investigating the elastic, mechanical, and thermal properties of polycrystalline Mo2C under high pressure and high temperature. The synthesized samples were embedded in bakerite powder, and both ends of the samples were finely polished on a precision flat-speed polishing machine. The as-synthesized β-Mo2C samples were subjected to conventional polycrystalline powder X-ray diffraction (XRD) on an X-ray diffractometer (DX-2500, Dandong, China & Model X/pert MPD, Philips, Holland) with Cu κα radiation (λ = 0.15406 nm) at 0.01°/s for 2θ = 10–90°. | The as-synthesized β-Mo2C samples were subjected to conventional polycrystalline powder X-ray diffraction (XRD) on an X-ray diffractometer (DX-2500, Dandong, China & Model X/pert MPD, Philips, Holland) with Cu κα radiation (λ = 0.15406 nm) at 0.01°/s for 2θ = 10–90°. | The synthesized samples were embedded in bakerite powder, and both ends of the samples were finely polished on a precision flat-speed polishing machine. | Investigating the elastic, mechanical, and thermal properties of polycrystalline Mo2C under high pressure and high temperature. | 10.1016/j.ceramint.2022.10.195
Isostructural phase transition by point defect reorganization in the binary type-I clathrate Ba7.5Si45. The overall shape of the experimental Δspontaneous(P) is well reproduced by fits using order parameter expressions derived from the Landau theory (solid lines in Fig. 10), indicating that the transition mechanism is similar. Beyond the mechanism of the isostructural transition in Ba1.5□0.5Ba6Si45□1 (Ba7.5Si45), this study illustrated a more general microscopic mechanism of isostructural phase transitions in complex crystalline intermetallic phases, based on a disorder-disorder transition among different isostructural point defect configurations proposed theoretically by Alavi [6]. | Beyond the mechanism of the isostructural transition in Ba1.5□0.5Ba6Si45□1 (Ba7.5Si45), this study illustrated a more general microscopic mechanism of isostructural phase transitions in complex crystalline intermetallic phases, based on a disorder-disorder transition among different isostructural point defect configurations proposed theoretically by Alavi [6]. | The overall shape of the experimental Δspontaneous(P) is well reproduced by fits using order parameter expressions derived from the Landau theory (solid lines in Fig. 10), indicating that the transition mechanism is similar. | Isostructural phase transition by point defect reorganization in the binary type-I clathrate Ba7.5Si45. | 10.1016/j.actamat.2021.116824
Structural, elastic, thermodynamic, and electronic properties of BaHfO3: A first-principles study using GGA-PBEsol + TB-mBJ approach. For α, C P, and θ D, the differences between our values and the experimental ones should be mostly due to the fact that the samples synthesized by Maekawa et al. were polycrystalline and had a deficiency in the bulk density [8]. Our calculated thermal expansion coefficient (α = 3.953 × 10-5 K-1) indicates that BaHfO3 belongs to the high expansion group (α > 8 × 10-6 K-1), according to the thermal expansion coefficient classification of solids [50]. | Our calculated thermal expansion coefficient (α = 3.953 × 10-5 K-1) indicates that BaHfO3 belongs to the high expansion group (α > 8 × 10-6 K-1), according to the thermal expansion coefficient classification of solids [50]. | For α, C P, and θ D, the differences between our values and the experimental ones should be mostly due to the fact that the samples synthesized by Maekawa et al. were polycrystalline and had a deficiency in the bulk density [8]. | Structural, elastic, thermodynamic, and electronic properties of BaHfO3: A first-principles study using GGA-PBEsol + TB-mBJ approach. | 10.1016/j.cocom.2018.e00296
Experimental and theoretical high pressure study of calcium hydroxyaluminate phases. In order to understand better the compression mechanisms in both katoites, we performed additionally structure relaxation at hydrostatic pressures of 3GPa, before the reported pressure-induced phase transition. The compression of iron-doped katoite, as well as pure alumina form, can be visualized in Fig. 11. | The compression of iron-doped katoite, as well as pure alumina form, can be visualized in Fig. 11. | In order to understand better the compression mechanisms in both katoites, we performed additionally structure relaxation at hydrostatic pressures of 3GPa, before the reported pressure-induced phase transition. | Experimental and theoretical high pressure study of calcium hydroxyaluminate phases. | 10.1016/j.cemconres.2017.03.011
Pressure induced transformations in condensed and molecular phases of C60. The intra-molecular potentials, i.e., TP and BP, have been used to find the minimum energy configuration of C120, i.e., a C60 dimer as well as that of a single C60 molecule under pressure. Using these potentials earlier [19] we compared the binding energies and intercage distances of various dimerized C60 structures. | Using these potentials earlier [19] we compared the binding energies and intercage distances of various dimerized C60 structures. | The intra-molecular potentials, i.e., TP and BP, have been used to find the minimum energy configuration of C120, i.e., a C60 dimer as well as that of a single C60 molecule under pressure. | Pressure induced transformations in condensed and molecular phases of C60. | 10.1016/j.carbon.2009.10.021
New superhard carbon allotropes based on C20 fullerene. The phase II appears in 105GPa, in which two pentagons of the C20 molecule collapse and translate into triangles and quadrilaterals under compression. Note that only one pentagon deformation is shown in Fig. 1, and the other is in opposite side. | Note that only one pentagon deformation is shown in Fig. 1, and the other is in opposite side. | The phase II appears in 105GPa, in which two pentagons of the C20 molecule collapse and translate into triangles and quadrilaterals under compression. | New superhard carbon allotropes based on C20 fullerene. | 10.1016/j.carbon.2013.06.086
Photoluminescence and phase transition in Er2O3 under high pressure. Above 18.1 GPa, a new luminescence peak (arrowed) emerged and its intensity became strong with increasing pressure, combined with a relative intensity change of the two arrowed peaks [33,34], implying a gradual phase transition from monoclinic to hexagonal. The PL spectra only red shifted above 29.9 GPa and remained stable up to 36.7 GPa, the highest pressure. | The PL spectra only red shifted above 29.9 GPa and remained stable up to 36.7 GPa, the highest pressure. | Above 18.1 GPa, a new luminescence peak (arrowed) emerged and its intensity became strong with increasing pressure, combined with a relative intensity change of the two arrowed peaks [33,34], implying a gradual phase transition from monoclinic to hexagonal. | Photoluminescence and phase transition in Er2O3 under high pressure. | 10.1016/j.jallcom.2017.07.219
Amorphous silicon triboride: A first principles study. Among these compounds, silicon borides or boron silicides (BSi) have drawn considerable attention on superconductivity in the thermoelectric devices [4,5,7,8]. Moissan and Stock performed the first original study on BSi systems in 1900 [9] and were able to prepare two different crystalline borides, silicon triboride (c-SiB3) and silicon hexaboride (c-SiB6), by fusion of the elements. | Moissan and Stock performed the first original study on BSi systems in 1900 [9] and were able to prepare two different crystalline borides, silicon triboride (c-SiB3) and silicon hexaboride (c-SiB6), by fusion of the elements. | Among these compounds, silicon borides or boron silicides (BSi) have drawn considerable attention on superconductivity in the thermoelectric devices [4,5,7,8]. | Amorphous silicon triboride: A first principles study. | 10.1016/j.jnoncrysol.2020.119995
Results of physical bowing parameters of ZnSe x Te1−x ternary semiconductor from ab initio study. This result consolidates the experimental and theoretical studies reported on semiconductor alloys showing the violation of the Vegard's law.b> is the bowing parameter of the physical quantity P [26]. Here the linear increase of lattice constant as a function of the concentration x does not deviate from the shape of equation (1). | Here the linear increase of lattice constant as a function of the concentration x does not deviate from the shape of equation (1). | This result consolidates the experimental and theoretical studies reported on semiconductor alloys showing the violation of the Vegard's law.b> is the bowing parameter of the physical quantity P [26]. | Results of physical bowing parameters of ZnSe x Te1−x ternary semiconductor from ab initio study. | 10.1016/j.cocom.2018.e00337
Influence of Se doping on recently synthesized NaInS2-xSex solid solutions for potential thermo-mechanical applications studied via first-principles method. The specific heats increase with the increasing temperature because of thermal softening. At low temperatures less than 300 K, the heat capacities obey the Debye T3 power-law and at higher temperatures greater than 450 K, they almost follow the Dulong-Petit (DP) model. | At low temperatures less than 300 K, the heat capacities obey the Debye T3 power-law and at higher temperatures greater than 450 K, they almost follow the Dulong-Petit (DP) model. | The specific heats increase with the increasing temperature because of thermal softening. | Influence of Se doping on recently synthesized NaInS2-xSex solid solutions for potential thermo-mechanical applications studied via first-principles method. | 10.1016/j.mtcomm.2020.101988
Elastic and electronic properties of Pbca-BN: First-principles calculations. We can found that in the energy region from -20 to -12.5eV, the contribution from B 2s and N 2p orbitals are small. From -12.5 to 0eV, the contribution from N 2s orbitals is small and the main contribution comes from N 2p orbitals. | From -12.5 to 0eV, the contribution from N 2s orbitals is small and the main contribution comes from N 2p orbitals. | We can found that in the energy region from -20 to -12.5eV, the contribution from B 2s and N 2p orbitals are small. | Elastic and electronic properties of Pbca-BN: First-principles calculations. | 10.1016/j.commatsci.2013.12.045
New superhard carbon allotropes based on C20 fullerene. The smallest member of the fullerene family is C20 molecule which offers the extreme curvature of the cage surface that makes the dihedral angles between bonds (108°) more appropriate to sp3 hybridization (109.5°) than sp2. Therefore it can be expected that C20 changes hybridization type especially easily. | Therefore it can be expected that C20 changes hybridization type especially easily. | The smallest member of the fullerene family is C20 molecule which offers the extreme curvature of the cage surface that makes the dihedral angles between bonds (108°) more appropriate to sp3 hybridization (109.5°) than sp2. | New superhard carbon allotropes based on C20 fullerene. | 10.1016/j.carbon.2013.06.086
Electronic structure of CdTe using GGA+USIC. The formation energies are shown in Fig. 4 , as functions of the Fermi level. The transition levels ε ( 0 / - ) and ε ( - / - 2 ) are 0.07 and 0.58eV, respectively. | The transition levels ε ( 0 / - ) and ε ( - / - 2 ) are 0.07 and 0.58eV, respectively. | The formation energies are shown in Fig. 4 , as functions of the Fermi level. | Electronic structure of CdTe using GGA+USIC. | 10.1016/j.physb.2014.07.015
Exposed facet engineering design of graphene-SnO2 nanorods for ultrastable Li-ion batteries. Besides, the decrease of Poisson's ratio signifies the longitudinal deformation is more remarkable when compared with transverse deformation, which is corresponded to the actual volume changes of the SnO2 nanorod during lithiation. In summary, we predicted a potential candidate graphene-SnO2 nanorods with highly exposed (211) for ultrastable LIBs by DFT calculations, and then successfully fabricated them via a crystalline-spacing-matching route. | In summary, we predicted a potential candidate graphene-SnO2 nanorods with highly exposed (211) for ultrastable LIBs by DFT calculations, and then successfully fabricated them via a crystalline-spacing-matching route. | Besides, the decrease of Poisson's ratio signifies the longitudinal deformation is more remarkable when compared with transverse deformation, which is corresponded to the actual volume changes of the SnO2 nanorod during lithiation. | Exposed facet engineering design of graphene-SnO2 nanorods for ultrastable Li-ion batteries. | 10.1016/j.ensm.2018.10.007
Tensile behavior of Al1− x Mo x crystalline and amorphous thin films. Recently, Lee and colleagues fabricated NEMS cantilever structures fashioned from Al–Mo sputtered thin films, which were compositionally optimized for mechanical properties and roughness [61,62]. These authors found the optimum composition for the use as NEMS resonators to be Al–32 at.%% Mo, which exhibited a composite structure consisting of an amorphous Al matrix and dispersed Mo nanocrystallites. | These authors found the optimum composition for the use as NEMS resonators to be Al–32 at.%% Mo, which exhibited a composite structure consisting of an amorphous Al matrix and dispersed Mo nanocrystallites. | Recently, Lee and colleagues fabricated NEMS cantilever structures fashioned from Al–Mo sputtered thin films, which were compositionally optimized for mechanical properties and roughness [61,62]. | Tensile behavior of Al1− x Mo x crystalline and amorphous thin films. | 10.1016/j.actamat.2012.11.020
Ab initio simulation of amorphous BC3. The replacement of C by boron (B) appears to be a naive chemical technique to alter its electrical properties [12,13]. Lowell synthesized the first solid solutions of B in graphite having up to 2.35% B content by annealing physical mixtures of graphite and boron carbide (B4C) at temperatures up to 2500 °C [5]. | Lowell synthesized the first solid solutions of B in graphite having up to 2.35% B content by annealing physical mixtures of graphite and boron carbide (B4C) at temperatures up to 2500 °C [5]. | The replacement of C by boron (B) appears to be a naive chemical technique to alter its electrical properties [12,13]. | Ab initio simulation of amorphous BC3. | 10.1016/j.commatsci.2020.109622
Structure and elastic property of nanosized complex oxide particles in ferritic/martensitic alloy: An electron energy-loss spectroscopy study. The O K fine structure of Y2.15Ti1.95O7 resembles that of titanium dioxide [20], where the titanium atom is octahedrally coordinated to the six oxygen atoms. Ukai et al. first reported that in the ODS alloys with Y2O3, a small titanium addition reduces the size of the oxide particles dramatically, which is closely associated with formation of the Y2TiO5 complex oxides [21]. | Ukai et al. first reported that in the ODS alloys with Y2O3, a small titanium addition reduces the size of the oxide particles dramatically, which is closely associated with formation of the Y2TiO5 complex oxides [21]. | The O K fine structure of Y2.15Ti1.95O7 resembles that of titanium dioxide [20], where the titanium atom is octahedrally coordinated to the six oxygen atoms. | Structure and elastic property of nanosized complex oxide particles in ferritic/martensitic alloy: An electron energy-loss spectroscopy study. | 10.1016/j.jnucmat.2011.06.023
Structural studies of AgSbTe2 under pressure: Experimental and theoretical analyses. The special k-point meshes of 20 × 20 × 20, 6 × 6 × 6, and 6 × 6 × 6 were used for the ordered NaCl, D4, and L11 phases. All phases were regarded as space group P1 in the calculations. | All phases were regarded as space group P1 in the calculations. | The special k-point meshes of 20 × 20 × 20, 6 × 6 × 6, and 6 × 6 × 6 were used for the ordered NaCl, D4, and L11 phases. | Structural studies of AgSbTe2 under pressure: Experimental and theoretical analyses. | 10.1016/j.cap.2014.09.004
Theoretical investigations of structural, elastic, electronic and thermal properties of Damiaoite PtIn2. The convergence parameter R MT · K max (where R MT is the minimum radius of the muffin-tin spheres and K max gives the magnitude of the largest k vector in the plane wave expansion) was set to 8. The tools that are specific to CASTEP [11,13,14] include norm-conserving pseudo-potentials [15], plane wave basis set, the use of k-point sampling techniques, Broyden–Fletcher–Goldfarb–Shanno (BFGS) scheme for geometry optimization, etc. Major advantages of the plane wave based approach are: the ease of computing forces and stresses; good convergence control with respect to all computational parameters employed; favorable scaling with the number of atoms in the system and the ability to make cheaper calculations by neglecting core electrons. | The tools that are specific to CASTEP [11,13,14] include norm-conserving pseudo-potentials [15], plane wave basis set, the use of k-point sampling techniques, Broyden–Fletcher–Goldfarb–Shanno (BFGS) scheme for geometry optimization, etc. Major advantages of the plane wave based approach are: the ease of computing forces and stresses; good convergence control with respect to all computational parameters employed; favorable scaling with the number of atoms in the system and the ability to make cheaper calculations by neglecting core electrons. | The convergence parameter R MT · K max (where R MT is the minimum radius of the muffin-tin spheres and K max gives the magnitude of the largest k vector in the plane wave expansion) was set to 8. | Theoretical investigations of structural, elastic, electronic and thermal properties of Damiaoite PtIn2. | 10.1016/j.commatsci.2007.10.009
First-principles calculations of the effect of Ge content on the electronic, mechanical and acoustic properties of Li17Si4-xGex. The negative Cauchy pressure indicates the covalent character of the material (the brittleness). For Li17Si4-xGex, the Cauchy pressure is negative, which indicates that these compounds are brittle and have the covalent character. | For Li17Si4-xGex, the Cauchy pressure is negative, which indicates that these compounds are brittle and have the covalent character. | The negative Cauchy pressure indicates the covalent character of the material (the brittleness). | First-principles calculations of the effect of Ge content on the electronic, mechanical and acoustic properties of Li17Si4-xGex. | 10.1016/j.cap.2019.03.014
Prediction of heat capacity for crystalline substances. If elastic constants at zero Kelvin are used to calculate the Debye temperature (using equations (9) or (13)), it will be denoted as Θ D , 0 in this work. The algorithm for predicting heat capacity c p will be presented in Section 3.1. | The algorithm for predicting heat capacity c p will be presented in Section 3.1. | If elastic constants at zero Kelvin are used to calculate the Debye temperature (using equations (9) or (13)), it will be denoted as Θ D , 0 in this work. | Prediction of heat capacity for crystalline substances. | 10.1016/j.calphad.2019.01.017
Influence of lattice defects on the high pressure properties of Ni0.66Mn2.3 4O4 NTC ceramics. The best fit of the model was judged by the mean square error (MSE), optimisation conditions are listed in Table S1 (supplementary file) and the resulted ions distribution in the compound can be described as follows: Rietveld refinement analysis of the laboratory XRD data for the defined above cations distribution confirmed that the only observed crystalline phase was the cubic Ni-Mn spinel ( F d 3 - m space group). Fig. 3 shows the experimental and refined patterns and differences between them. | Fig. 3 shows the experimental and refined patterns and differences between them. | The best fit of the model was judged by the mean square error (MSE), optimisation conditions are listed in Table S1 (supplementary file) and the resulted ions distribution in the compound can be described as follows: Rietveld refinement analysis of the laboratory XRD data for the defined above cations distribution confirmed that the only observed crystalline phase was the cubic Ni-Mn spinel ( F d 3 - m space group). | Influence of lattice defects on the high pressure properties of Ni0.66Mn2.3 4O4 NTC ceramics. | 10.1016/j.ceramint.2022.11.106
Elasticity, thermal expansion and compressive behavior of Mg65Cu25Tb10 bulk metallic glass. The experimental ΔV/V 0 - P data were shown in Fig. 2 . When fitted by the Bridgman equation, EOS can be expressed as The bulk modulus B can be obtained according to the relationship, B = 1 a . | When fitted by the Bridgman equation, EOS can be expressed as The bulk modulus B can be obtained according to the relationship, B = 1 a . | The experimental ΔV/V 0 - P data were shown in Fig. 2 . | Elasticity, thermal expansion and compressive behavior of Mg65Cu25Tb10 bulk metallic glass. | 10.1016/j.jnoncrysol.2009.02.008
Structural, electronic and optical properties of nano-structural BNC3 alloys. The slight overestimates (0.6% and 0.9% for diamond and BN) are typical for the PBE-GGA treatment adopted in our study, which tends to overestimate lattice parameters and underestimate bulk moduli, here by a few percent. For the bulk modulus derivatives at P = 0 we find values ∼3.6 in all systems, close to the characteristic B-M value of 4 for isotropic media. | For the bulk modulus derivatives at P = 0 we find values ∼3.6 in all systems, close to the characteristic B-M value of 4 for isotropic media. | The slight overestimates (0.6% and 0.9% for diamond and BN) are typical for the PBE-GGA treatment adopted in our study, which tends to overestimate lattice parameters and underestimate bulk moduli, here by a few percent. | Structural, electronic and optical properties of nano-structural BNC3 alloys. | 10.1016/j.carbon.2021.01.123
Phase stability, mechanical and electronic properties of Hf-Te alloys from first-principles calculations. From Table 4, as important and basic parameters of materials, the bulk modulus B, shear modulus G, Young's modulus E, Poisson's rate v, Debye temperature Θ D and sound velocity vm are listed to discuss the mechanical properties of alloys. The bulk modulus is defined by B = - V 0 d P d V , where V 0 is the original unit volume, dVand dP are the change of volume and pressure from the external force. | The bulk modulus is defined by B = - V 0 d P d V , where V 0 is the original unit volume, dVand dP are the change of volume and pressure from the external force. | From Table 4, as important and basic parameters of materials, the bulk modulus B, shear modulus G, Young's modulus E, Poisson's rate v, Debye temperature Θ D and sound velocity vm are listed to discuss the mechanical properties of alloys. | Phase stability, mechanical and electronic properties of Hf-Te alloys from first-principles calculations. | 10.1016/j.cjph.2019.04.021
Pressure induced transformations in condensed and molecular phases of C60. In this paper, we investigate the conditions that can result in the formation of these dimers and possibly, their solids. We estimate the pressure and temperature which, when applied to a C60 solid, result in the highest probability of dimerization into a particular form. | We estimate the pressure and temperature which, when applied to a C60 solid, result in the highest probability of dimerization into a particular form. | In this paper, we investigate the conditions that can result in the formation of these dimers and possibly, their solids. | Pressure induced transformations in condensed and molecular phases of C60. | 10.1016/j.carbon.2009.10.021
First-principles investigations on Pb–Ba intermetallic compounds. Moreover, the Poisson’s ratio ν is consistent with B/G, which refers to a ductile compound usually has a large ν (>0.26) [32]. The values of B/G are larger than 1.75 and values of ν are larger than 0.26 for BaPb3, BaPb and Ba2Pb in Table 7, which indicate that they are ductile and Ba2Pb is the most ductile phase. | The values of B/G are larger than 1.75 and values of ν are larger than 0.26 for BaPb3, BaPb and Ba2Pb in Table 7, which indicate that they are ductile and Ba2Pb is the most ductile phase. | Moreover, the Poisson’s ratio ν is consistent with B/G, which refers to a ductile compound usually has a large ν (>0.26) [32]. | First-principles investigations on Pb–Ba intermetallic compounds. | 10.1016/j.commatsci.2014.05.067
Elastic and electronic properties of Pbca-BN: First-principles calculations. In other words, Pbca-BN will present a high uniaxial compressive strength, competing with that of c-BN. And the bulk modulus of Pbca-BN is 4.6% smaller than that of w-BN, 0.5% smaller than that of O-BN, and 8.2% smaller than that of P-BN within LDA. | And the bulk modulus of Pbca-BN is 4.6% smaller than that of w-BN, 0.5% smaller than that of O-BN, and 8.2% smaller than that of P-BN within LDA. | In other words, Pbca-BN will present a high uniaxial compressive strength, competing with that of c-BN. | Elastic and electronic properties of Pbca-BN: First-principles calculations. | 10.1016/j.commatsci.2013.12.045
First-principles calculations of the effect of Ge content on the electronic, mechanical and acoustic properties of Li17Si4-xGex. Graphite-based LIBs are often used as the anode because of the good durability, abundant material supply, and relative low cost [2]. However, the safety issues resulted from the low energy density of graphite (375 mAh g-1) are related with the lithium deposition [3,4]. | However, the safety issues resulted from the low energy density of graphite (375 mAh g-1) are related with the lithium deposition [3,4]. | Graphite-based LIBs are often used as the anode because of the good durability, abundant material supply, and relative low cost [2]. | First-principles calculations of the effect of Ge content on the electronic, mechanical and acoustic properties of Li17Si4-xGex. | 10.1016/j.cap.2019.03.014
Influence of lattice defects on the high pressure properties of Ni0.66Mn2.3 4O4 NTC ceramics. The potential parameters reproduce the crystal structure of the cubic nickel-manganese spinel well, as shown in the previous work on the structural and electronic properties of NiMn2O4. Thermal decomposition of the polymer matrix with statically spaced ions resulted in the formation of a bimetallic oxide precursor that consisted of cubic and tetragonal spinels in 58% and 42%, respectively. | Thermal decomposition of the polymer matrix with statically spaced ions resulted in the formation of a bimetallic oxide precursor that consisted of cubic and tetragonal spinels in 58% and 42%, respectively. | The potential parameters reproduce the crystal structure of the cubic nickel-manganese spinel well, as shown in the previous work on the structural and electronic properties of NiMn2O4. | Influence of lattice defects on the high pressure properties of Ni0.66Mn2.3 4O4 NTC ceramics. | 10.1016/j.ceramint.2022.11.106
Amorphous silicon triboride: A first principles study. The occurrence of B12, B11Si and B10 molecules is observed in a-SiB3 but the last two do not form in the crystal. a-SiB3 presents a semiconducting behavior but its energy band gap is noticeably less than that of the crystal. | a-SiB3 presents a semiconducting behavior but its energy band gap is noticeably less than that of the crystal. | The occurrence of B12, B11Si and B10 molecules is observed in a-SiB3 but the last two do not form in the crystal. | Amorphous silicon triboride: A first principles study. | 10.1016/j.jnoncrysol.2020.119995
Normal and anomalous self-healing mechanism of crystalline calcium silicate hydrates. These are represented by Qn(mAl) [32] where the silicate tetrahedra are connected via n bridging oxygen to mAl; m being the number aluminum ions substituted and n-m other silicate atoms. The most common Qn(mAl) found in cement is Q2(1Al); this represents middle-chain groups where one of the adjacent tetrahedra is occupied by aluminum, resulting in a down-field shift of around 3 ppm, giving a typical value of -82 ppm. | The most common Qn(mAl) found in cement is Q2(1Al); this represents middle-chain groups where one of the adjacent tetrahedra is occupied by aluminum, resulting in a down-field shift of around 3 ppm, giving a typical value of -82 ppm. | These are represented by Qn(mAl) [32] where the silicate tetrahedra are connected via n bridging oxygen to mAl; m being the number aluminum ions substituted and n-m other silicate atoms. | Normal and anomalous self-healing mechanism of crystalline calcium silicate hydrates. | 10.1016/j.cemconres.2021.106356
Phase transition and high-pressure behavior of ulexite, a potential aggregate in radiation-shielding concretes. On the contrary, in the B configuration the closest 8th oxygen atom is at a Na_b-O6b distance of 2.91(2) Å. Therefore, it may be more correct to consider the CN of Na as 7 + 1 in the configuration-A. | Therefore, it may be more correct to consider the CN of Na as 7 + 1 in the configuration-A. | On the contrary, in the B configuration the closest 8th oxygen atom is at a Na_b-O6b distance of 2.91(2) Å. | Phase transition and high-pressure behavior of ulexite, a potential aggregate in radiation-shielding concretes. | 10.1016/j.conbuildmat.2021.123188
From atomic-scale to mesoscale: A characterization of geopolymer composites using molecular dynamics and peridynamics simulations. Grains of equivalent diameter of 200, 250, 300, 350 and 400 nm were used for creating the composites. Fig. 13 shows the stress versus strain plots of GB-CSH-quartz composites at different grain sizes with 0% porosity. | Fig. 13 shows the stress versus strain plots of GB-CSH-quartz composites at different grain sizes with 0% porosity. | Grains of equivalent diameter of 200, 250, 300, 350 and 400 nm were used for creating the composites. | From atomic-scale to mesoscale: A characterization of geopolymer composites using molecular dynamics and peridynamics simulations. | 10.1016/j.commatsci.2020.110038
Isostructural phase transition by point defect reorganization in the binary type-I clathrate Ba7.5Si45. The Si (24k and 6c) atoms also diffuse on the free 16i site whose SOFs increase with pressures above the isostructural transition pressure. At the highest pressure, all the Si SOFs on the host sites (16i, 24k and 6c) converge to the same value. | At the highest pressure, all the Si SOFs on the host sites (16i, 24k and 6c) converge to the same value. | The Si (24k and 6c) atoms also diffuse on the free 16i site whose SOFs increase with pressures above the isostructural transition pressure. | Isostructural phase transition by point defect reorganization in the binary type-I clathrate Ba7.5Si45. | 10.1016/j.actamat.2021.116824
First-principles calculations of the effect of Ge content on the electronic, mechanical and acoustic properties of Li17Si4-xGex. It is noted that ΘD, v t and v l decrease with the increasing Ge content. The higher Debye temperature (691.02 K) for Li17Si4 implies it is harder than the other studied alloys, which is consistent with the calculated hardness in Table 2. | The higher Debye temperature (691.02 K) for Li17Si4 implies it is harder than the other studied alloys, which is consistent with the calculated hardness in Table 2. | It is noted that ΘD, v t and v l decrease with the increasing Ge content. | First-principles calculations of the effect of Ge content on the electronic, mechanical and acoustic properties of Li17Si4-xGex. | 10.1016/j.cap.2019.03.014
High pressure studies on Thorium-Praseodymium mixed oxides. Effect of pressure on some of these oxides have been studied earlier and it is found that they transform to an orthorhombic cotunnite type structure [4–10]. Reports on the pressure induced phase transition in ThO2 [4,8–12] are extensively available in the literature. | Reports on the pressure induced phase transition in ThO2 [4,8–12] are extensively available in the literature. | Effect of pressure on some of these oxides have been studied earlier and it is found that they transform to an orthorhombic cotunnite type structure [4–10]. | High pressure studies on Thorium-Praseodymium mixed oxides. | 10.1016/j.jnucmat.2017.10.029
From atomic-scale to mesoscale: A characterization of geopolymer composites using molecular dynamics and peridynamics simulations. The raw/processed data required to reproduce the results can be provided upon request. Ordinary Portland cement (OPC) is responsible for almost 8% of total CO2 emission globally [1]. | Ordinary Portland cement (OPC) is responsible for almost 8% of total CO2 emission globally [1]. | The raw/processed data required to reproduce the results can be provided upon request. | From atomic-scale to mesoscale: A characterization of geopolymer composites using molecular dynamics and peridynamics simulations. | 10.1016/j.commatsci.2020.110038
Signatures of the effects of defects on the bulk moduli of crystalline solids. This paper considers vacancies, interstitials, and a few aggregates of these point defects. To compute the signatures for these defects, an atomistic model is created with 3D periodic boundary conditions. | To compute the signatures for these defects, an atomistic model is created with 3D periodic boundary conditions. | This paper considers vacancies, interstitials, and a few aggregates of these point defects. | Signatures of the effects of defects on the bulk moduli of crystalline solids. | 10.1016/j.commatsci.2021.110705
Normal and anomalous self-healing mechanism of crystalline calcium silicate hydrates. In summary, the difference between the models for Al-anomalous and Si-anomalous is the presence of aluminum (both systems have infinite chains). We observe that the substitution of Si by Al tends to reduce the stiffness of the material (Fig. 3[a]). | We observe that the substitution of Si by Al tends to reduce the stiffness of the material (Fig. 3[a]). | In summary, the difference between the models for Al-anomalous and Si-anomalous is the presence of aluminum (both systems have infinite chains). | Normal and anomalous self-healing mechanism of crystalline calcium silicate hydrates. | 10.1016/j.cemconres.2021.106356
Ab initio calculations of the thermal properties of boron arsenide. The corresponding experimentally observed ω TO is 704 cm-1 [6], and the LDA in this study yields a value of 703 cm-1 for ω TO , which is in excellent agreement with the experimental value. In contrast, GGA yields a value of 681 cm-1, which is lower than the experimental value by 3.2%. | In contrast, GGA yields a value of 681 cm-1, which is lower than the experimental value by 3.2%. | The corresponding experimentally observed ω TO is 704 cm-1 [6], and the LDA in this study yields a value of 703 cm-1 for ω TO , which is in excellent agreement with the experimental value. | Ab initio calculations of the thermal properties of boron arsenide. | 10.1016/j.commatsci.2020.109887
Prediction of phase change in pseudobinary transition metal aluminum nitrides by band parameters method. In this study, hardness values of pseudobinary nitride in the respective reference were normalized by the respective hardness value of single-phase TiN or CrN. Fig. 4 shows the compositional dependence of normalized hardness for Ti–Al–N and Cr–Al–N films. | Fig. 4 shows the compositional dependence of normalized hardness for Ti–Al–N and Cr–Al–N films. | In this study, hardness values of pseudobinary nitride in the respective reference were normalized by the respective hardness value of single-phase TiN or CrN. | Prediction of phase change in pseudobinary transition metal aluminum nitrides by band parameters method. | 10.1016/j.surfcoat.2004.07.035
Orthorhombic C14 carbon: A novel superhard sp 3 carbon allotrope. The first-principles calculations based on the density functional theory with the generalized gradient approximation (GGA) developed by Perdew, Burke and Ernzerhof (PBE) [27] were performed by the Vienna ab initio simulation program package (VASP) [28]. The projector augmented wave (PAW) pseudopotential with a valence configuration of 2s22p2 were adopted in the simulation [29]. | The projector augmented wave (PAW) pseudopotential with a valence configuration of 2s22p2 were adopted in the simulation [29]. | The first-principles calculations based on the density functional theory with the generalized gradient approximation (GGA) developed by Perdew, Burke and Ernzerhof (PBE) [27] were performed by the Vienna ab initio simulation program package (VASP) [28]. | Orthorhombic C14 carbon: A novel superhard sp 3 carbon allotrope. | 10.1016/j.carbon.2019.09.049
Modification of poly(ethylene glycol) on the microstructure and mechanical properties of calcium silicate hydrates. The hydrostatic pressure was generated by applying a load on the diamond anvils along the direction parallel to the incident beam path. Several pressure values lower than 10 GPa were generated almost linearly with a step size of 1–2 GPa. | Several pressure values lower than 10 GPa were generated almost linearly with a step size of 1–2 GPa. | The hydrostatic pressure was generated by applying a load on the diamond anvils along the direction parallel to the incident beam path. | Modification of poly(ethylene glycol) on the microstructure and mechanical properties of calcium silicate hydrates. | 10.1016/j.cemconres.2018.10.001
Prediction of heat capacity for crystalline substances. In a modified approach, Debye [12] showed that the atoms can not be treated as coupled oscillators. He stated that for N atoms there are 3 N independent harmonic oscillators, each with its own oscillator frequency ν o . | He stated that for N atoms there are 3 N independent harmonic oscillators, each with its own oscillator frequency ν o . | In a modified approach, Debye [12] showed that the atoms can not be treated as coupled oscillators. | Prediction of heat capacity for crystalline substances. | 10.1016/j.calphad.2019.01.017
Elastic and electronic properties of Pbca-BN: First-principles calculations. O–BN becomes thermodynamically more stable than layered hexagonal BN (h-BN) at pressure above 1.5GPa and more favorable than the recently reported Pct-BN at any pressure. Using first-principles calculations, Jiang et al. [14] identify a new orthorhombic boron nitride (BN) phase (space group: Pmn21), which has similar topological structure to Bct-BN and Z-BN, but without the six-membered ring. | Using first-principles calculations, Jiang et al. [14] identify a new orthorhombic boron nitride (BN) phase (space group: Pmn21), which has similar topological structure to Bct-BN and Z-BN, but without the six-membered ring. | O–BN becomes thermodynamically more stable than layered hexagonal BN (h-BN) at pressure above 1.5GPa and more favorable than the recently reported Pct-BN at any pressure. | Elastic and electronic properties of Pbca-BN: First-principles calculations. | 10.1016/j.commatsci.2013.12.045
From atomic-scale to mesoscale: A characterization of geopolymer composites using molecular dynamics and peridynamics simulations. For an LPS model, the elastic properties are determined by the bulk modulus (k) and shear modulus (G) along with the horizon δ . Both bond based and state based PD models have been successfully used to simulate composite materials, including bimaterial interfaces [41], composite laminates [42], fiber-reinforced composites [43,44], polycrystalline materials [45,46], and cementitious composites [47,48]. | Both bond based and state based PD models have been successfully used to simulate composite materials, including bimaterial interfaces [41], composite laminates [42], fiber-reinforced composites [43,44], polycrystalline materials [45,46], and cementitious composites [47,48]. | For an LPS model, the elastic properties are determined by the bulk modulus (k) and shear modulus (G) along with the horizon δ . | From atomic-scale to mesoscale: A characterization of geopolymer composites using molecular dynamics and peridynamics simulations. | 10.1016/j.commatsci.2020.110038
Experimental and theoretical high pressure study of calcium hydroxyaluminate phases. These peaks, located at 4.87, 2.98 and 2.04Å (corresponding to 5.02, 8.15 and 11.95°/2θ, respectively) for P =3GPa are very likely due to the crystallization of amorphous Fe0.85Al0.15(OH)3 present in the sample. Similar peaks were observed in the stoichiometric katoite containing poorly-crystalline Al(OH)3, see Fig. 1b, with peaks from poorly-crystalline Al(OH)3 located at 4.73 and 2.04Å (corresponding to 5.15 and 11.95°/2θ, respectively) at 3.7GPa. | Similar peaks were observed in the stoichiometric katoite containing poorly-crystalline Al(OH)3, see Fig. 1b, with peaks from poorly-crystalline Al(OH)3 located at 4.73 and 2.04Å (corresponding to 5.15 and 11.95°/2θ, respectively) at 3.7GPa. | These peaks, located at 4.87, 2.98 and 2.04Å (corresponding to 5.02, 8.15 and 11.95°/2θ, respectively) for P =3GPa are very likely due to the crystallization of amorphous Fe0.85Al0.15(OH)3 present in the sample. | Experimental and theoretical high pressure study of calcium hydroxyaluminate phases. | 10.1016/j.cemconres.2017.03.011
Structural studies of AgSbTe2 under pressure: Experimental and theoretical analyses. Detailed crystal structures are shown in Fig. 1 . Fig, 2 shows the results of synchrotron XRD measurements for AgSbTe2 at ambient pressure, followed by Rietveld refinement. | Fig, 2 shows the results of synchrotron XRD measurements for AgSbTe2 at ambient pressure, followed by Rietveld refinement. | Detailed crystal structures are shown in Fig. 1 . | Structural studies of AgSbTe2 under pressure: Experimental and theoretical analyses. | 10.1016/j.cap.2014.09.004
Thermal expansion and compressibility of alamosite (PbSiO3) determined by in-situ synchrotron X-ray diffraction. Furthermore, P. S. Pizani would like to thanks the Brazilian National Research Council (CNPq) grant: 301650/2017–9. Besides, this study was financed in part by the Coordenação de Aperfeiçoamento de Pessoal de Nível Superior - Brazil (CAPES) – Finance Code 001. | Besides, this study was financed in part by the Coordenação de Aperfeiçoamento de Pessoal de Nível Superior - Brazil (CAPES) – Finance Code 001. | Furthermore, P. S. Pizani would like to thanks the Brazilian National Research Council (CNPq) grant: 301650/2017–9. | Thermal expansion and compressibility of alamosite (PbSiO3) determined by in-situ synchrotron X-ray diffraction. | 10.1016/j.ceramint.2022.08.012
Phase transition and high-pressure behavior of ulexite, a potential aggregate in radiation-shielding concretes. The resulting Na-polyhedron volume, referred to the shortest seven bonds, is therefore considerably smaller in the configuration-B (~19.3 Å3) with respect to configuration-A (~21.5 Å3). However, in configuration-A, because of the tilting around the O6a oxygen hinge of the B3a and B5a tetrahedra, the Na_a-O17a distance is only 2.73(2) Å, a reasonable distance for a Na-O interaction though not so strong. | However, in configuration-A, because of the tilting around the O6a oxygen hinge of the B3a and B5a tetrahedra, the Na_a-O17a distance is only 2.73(2) Å, a reasonable distance for a Na-O interaction though not so strong. | The resulting Na-polyhedron volume, referred to the shortest seven bonds, is therefore considerably smaller in the configuration-B (~19.3 Å3) with respect to configuration-A (~21.5 Å3). | Phase transition and high-pressure behavior of ulexite, a potential aggregate in radiation-shielding concretes. | 10.1016/j.conbuildmat.2021.123188
Results of physical bowing parameters of ZnSe x Te1−x ternary semiconductor from ab initio study. Both band structure and related optical calculation will be effectuated within the accurate modified Becke-Johnson potential (mBJ) [19]. We organize this paper as follows: we present the calculation procedure in section 2. | We organize this paper as follows: we present the calculation procedure in section 2. | Both band structure and related optical calculation will be effectuated within the accurate modified Becke-Johnson potential (mBJ) [19]. | Results of physical bowing parameters of ZnSe x Te1−x ternary semiconductor from ab initio study. | 10.1016/j.cocom.2018.e00337
Orthorhombic C14 carbon: A novel superhard sp 3 carbon allotrope. Therefore, the results indicate that C14 carbon, once synthesized, can sustain even at high temperature of 1000 K. For a stable orthorhombic lattice, the elastic constants Cij should satisfy the criteria for mechanical stability [39] given by C11, C22, C33, C44, C55, and C66 > 0, [C11+ C22 + C33 + 2(C12 + C13+C23)] > 0, (C11+C22–2C12) > 0, (C11+ C33–2C13) > 0, and (C22+ C33–2C23) > 0. | For a stable orthorhombic lattice, the elastic constants Cij should satisfy the criteria for mechanical stability [39] given by C11, C22, C33, C44, C55, and C66 > 0, [C11+ C22 + C33 + 2(C12 + C13+C23)] > 0, (C11+C22–2C12) > 0, (C11+ C33–2C13) > 0, and (C22+ C33–2C23) > 0. | Therefore, the results indicate that C14 carbon, once synthesized, can sustain even at high temperature of 1000 K. | Orthorhombic C14 carbon: A novel superhard sp 3 carbon allotrope. | 10.1016/j.carbon.2019.09.049
Spherical shaped LiCo0.5Mn0.5PO4-carbon composite as high voltage cathode material for conventional and flexible Li-ion batteries. These results also demonstrate that atomic bonding within LMCP across {100} {010} {001} facets are more isotropic in nature, show excellent resistances against shear stress, and do not undergo any changes. The elastic constants (Cij), compliance (Sij) of LMCP/C are calculated using elastic tensors and equation of state (Eqs. S(1)–(3)), corresponding details of calculations, and condition for mechanical stability (Eqs. S(4)–(8)) for the orthorhombic crystal are discussed in SI. | The elastic constants (Cij), compliance (Sij) of LMCP/C are calculated using elastic tensors and equation of state (Eqs. S(1)–(3)), corresponding details of calculations, and condition for mechanical stability (Eqs. S(4)–(8)) for the orthorhombic crystal are discussed in SI. | These results also demonstrate that atomic bonding within LMCP across {100} {010} {001} facets are more isotropic in nature, show excellent resistances against shear stress, and do not undergo any changes. | Spherical shaped LiCo0.5Mn0.5PO4-carbon composite as high voltage cathode material for conventional and flexible Li-ion batteries. | 10.1016/j.carbon.2022.02.034
Pressure induced transformations in condensed and molecular phases of C60. The configuration with minimum energy is then chosen as the stable C60 structure. This C60 structure has unique bond lengths and bond angles. | This C60 structure has unique bond lengths and bond angles. | The configuration with minimum energy is then chosen as the stable C60 structure. | Pressure induced transformations in condensed and molecular phases of C60. | 10.1016/j.carbon.2009.10.021
Experimental and theoretical high pressure study of calcium hydroxyaluminate phases. A recent study showed that the hydrostatic limit of silicon oil was close to 1GPa [51] although this value is in disagreement with other, higher, reported values [52,53]. Moreover, the silicon oil has been used to study hydrated cement phases up to pressures close to 5GPa [25,26]. | Moreover, the silicon oil has been used to study hydrated cement phases up to pressures close to 5GPa [25,26]. | A recent study showed that the hydrostatic limit of silicon oil was close to 1GPa [51] although this value is in disagreement with other, higher, reported values [52,53]. | Experimental and theoretical high pressure study of calcium hydroxyaluminate phases. | 10.1016/j.cemconres.2017.03.011
Elastic and electronic properties of M585 carbon under pressure. For isotropic crystals, the factors A B , A G , and A U must be zero, while the deviation from zero indicates the degree of elastic anisotropy. The calculated anisotropy factors (A B , A G , and A U ) dependence on pressure for M585 are presented in Table 4. | The calculated anisotropy factors (A B , A G , and A U ) dependence on pressure for M585 are presented in Table 4. | For isotropic crystals, the factors A B , A G , and A U must be zero, while the deviation from zero indicates the degree of elastic anisotropy. | Elastic and electronic properties of M585 carbon under pressure. | 10.1016/j.cjph.2016.05.001
Pressure induced transformations in condensed and molecular phases of C60. Pressures thus obtained, corresponding to various diameters of interest, are shown in Fig. 10 . The change in volume of a C60 molecule has also been calculated as a function of external or internal pressures and is shown in Fig. 11 . | The change in volume of a C60 molecule has also been calculated as a function of external or internal pressures and is shown in Fig. 11 . | Pressures thus obtained, corresponding to various diameters of interest, are shown in Fig. 10 . | Pressure induced transformations in condensed and molecular phases of C60. | 10.1016/j.carbon.2009.10.021
Phase stability and incompressibility of tungsten boride (WB) researched by in-situ high pressure x-ray diffraction. In general, more accurate experimental results can be obtained only by loading a sample chamber less than 50-μm-diameter hole in a gasket for the radial x-ray diffraction experiments. Thus far, the bulk modulus (K 0 ) determined in Dong's experiment was not so adequate. | Thus far, the bulk modulus (K 0 ) determined in Dong's experiment was not so adequate. | In general, more accurate experimental results can be obtained only by loading a sample chamber less than 50-μm-diameter hole in a gasket for the radial x-ray diffraction experiments. | Phase stability and incompressibility of tungsten boride (WB) researched by in-situ high pressure x-ray diffraction. | 10.1016/j.physb.2017.06.028
Compression effect on structure of the Li-stabilized high-temperature phase of Mn3(VO4)2 with composition Li0.2Mn2.9(VO4)2 - Raman spectroscopic and X-ray diffraction investigations. The Raman spectra of recovered sample released from 13, 20 and 26.5 GPa are shown in Fig. 8. It is clear that when the sample is in the coexistence range (up to 13 GPa), the recovered sample shows ambient Raman spectra but when it is released from 20 or 26.5 GPa (when sample is deep into new phase), the Raman spectra show changes (new feature around 640 cm-1 which is typically Mn-O symmetric stretching frequency) suggesting irreversible transition to a new crystalline phase. | It is clear that when the sample is in the coexistence range (up to 13 GPa), the recovered sample shows ambient Raman spectra but when it is released from 20 or 26.5 GPa (when sample is deep into new phase), the Raman spectra show changes (new feature around 640 cm-1 which is typically Mn-O symmetric stretching frequency) suggesting irreversible transition to a new crystalline phase. | The Raman spectra of recovered sample released from 13, 20 and 26.5 GPa are shown in Fig. 8. | Compression effect on structure of the Li-stabilized high-temperature phase of Mn3(VO4)2 with composition Li0.2Mn2.9(VO4)2 - Raman spectroscopic and X-ray diffraction investigations. | 10.1016/j.jallcom.2021.159418
Ab initio calculations of the thermal properties of boron arsenide. Supplementary data associated with this article can be found, in the online version, athttps://doi.org/10.1016/j.commatsci.2.020.109887. The unusual high lattice thermal conductivity (1300 W/m-K at 300 K [1]) makes zinc-blende boron arsenide (BAs), a promising semiconducting material particularly for thermal management applications where heat dissipation is a crucial factor in determining the efficiency and reliability of electronic devices. | The unusual high lattice thermal conductivity (1300 W/m-K at 300 K [1]) makes zinc-blende boron arsenide (BAs), a promising semiconducting material particularly for thermal management applications where heat dissipation is a crucial factor in determining the efficiency and reliability of electronic devices. | Supplementary data associated with this article can be found, in the online version, athttps://doi.org/10.1016/j.commatsci.2.020.109887. | Ab initio calculations of the thermal properties of boron arsenide. | 10.1016/j.commatsci.2020.109887
Phase stability and incompressibility of tungsten boride (WB) researched by in-situ high pressure x-ray diffraction. The powder diffraction patterns were analyzed by the Rietveld method [11] using the General Structure Analysis System (GSAS) program [12] as implemented in the EXPGUI package [13]. The diffraction peaks of (004), (101), (103) and (105) planes were used by Rietveld refinements to obtain the unit-cell parameters of WB. | The diffraction peaks of (004), (101), (103) and (105) planes were used by Rietveld refinements to obtain the unit-cell parameters of WB. | The powder diffraction patterns were analyzed by the Rietveld method [11] using the General Structure Analysis System (GSAS) program [12] as implemented in the EXPGUI package [13]. | Phase stability and incompressibility of tungsten boride (WB) researched by in-situ high pressure x-ray diffraction. | 10.1016/j.physb.2017.06.028
Tensile behavior of Al1− x Mo x crystalline and amorphous thin films. This alloy is primarily composed of amorphous material, with a fine network of O-rich and Mo-depleted bands a few nanometers thick (determined by nano-probe electron energy loss spectroscopy). To determine the effect of Mo content on mean grain size over the entire composition range, AFM was used to characterize the surface of thicker films (t =1.5μm) and surface grain diameters were measured. | To determine the effect of Mo content on mean grain size over the entire composition range, AFM was used to characterize the surface of thicker films (t =1.5μm) and surface grain diameters were measured. | This alloy is primarily composed of amorphous material, with a fine network of O-rich and Mo-depleted bands a few nanometers thick (determined by nano-probe electron energy loss spectroscopy). | Tensile behavior of Al1− x Mo x crystalline and amorphous thin films. | 10.1016/j.actamat.2012.11.020
Thermal expansion and compressibility of alamosite (PbSiO3) determined by in-situ synchrotron X-ray diffraction. It is worth to mentioning that constant values was obtained for β (angle between c and a), approximately 113.03°, indicating the stability of this structure at high temperature, while for high pressure the β show a linear increase, from 113.02° at room conditions to 113.39° at 6 GPa. In order to estimate the thermal expansion coefficients (TECs) of this structure, a linear fit was used (solid red lines), the resulting coefficients are: α a = 6.1 (2) × 10-6 K-1, α b = 11.8 (1) × 10-6 K-1, α c = 11.4 (3) × 10-6 K-1 and α V = 29.6 (2) × 10-6 K-1, for a, b, c and V, respectively, confirming positive and high values of TECs [10–12]. | In order to estimate the thermal expansion coefficients (TECs) of this structure, a linear fit was used (solid red lines), the resulting coefficients are: α a = 6.1 (2) × 10-6 K-1, α b = 11.8 (1) × 10-6 K-1, α c = 11.4 (3) × 10-6 K-1 and α V = 29.6 (2) × 10-6 K-1, for a, b, c and V, respectively, confirming positive and high values of TECs [10–12]. | It is worth to mentioning that constant values was obtained for β (angle between c and a), approximately 113.03°, indicating the stability of this structure at high temperature, while for high pressure the β show a linear increase, from 113.02° at room conditions to 113.39° at 6 GPa. | Thermal expansion and compressibility of alamosite (PbSiO3) determined by in-situ synchrotron X-ray diffraction. | 10.1016/j.ceramint.2022.08.012
Investigating the elastic, mechanical, and thermal properties of polycrystalline Mo2C under high pressure and high temperature. The melting temperature of β-Mo2C was close to 3500 K at 20 GPa. To elucidate the mechanical properties of β-Mo2C, its electronic configuration, bonding method, and phonon spectrum were calculated using theoretical calculation based on density functional functions [60,61], and the corresponding calculation results are plotted in Fig. 6 . | To elucidate the mechanical properties of β-Mo2C, its electronic configuration, bonding method, and phonon spectrum were calculated using theoretical calculation based on density functional functions [60,61], and the corresponding calculation results are plotted in Fig. 6 . | The melting temperature of β-Mo2C was close to 3500 K at 20 GPa. | Investigating the elastic, mechanical, and thermal properties of polycrystalline Mo2C under high pressure and high temperature. | 10.1016/j.ceramint.2022.10.195
Elastic and thermodynamic properties of the SiB 2O4 (B=Mg, Zn and Cd) cubic spinels: An ab initio FP-LAPW study. Eq. (14) determines 3D closed surface and the distance from the origin of system coordinate to this surface is equal to the Young’s modulus in a given direction. In a 3D-representation, a perfect isotropic system would exhibit a spherical shape, and the deviation from a spherical shape indicates the degree of anisotropy. | In a 3D-representation, a perfect isotropic system would exhibit a spherical shape, and the deviation from a spherical shape indicates the degree of anisotropy. | Eq. (14) determines 3D closed surface and the distance from the origin of system coordinate to this surface is equal to the Young’s modulus in a given direction. | Elastic and thermodynamic properties of the SiB 2O4 (B=Mg, Zn and Cd) cubic spinels: An ab initio FP-LAPW study. | 10.1016/j.mssp.2015.04.021
Ab initio study of the pressure dependence of mechanical and thermodynamic properties of GeB 2O4 (B = Mg, Zn and Cd) spinel crystals. Spinel oxide are multifunctional compounds and excellent candidates for many applications in many different fields, such geophysics and environmental sectors [3–7], magnetic materials [8–13], catalysts and photocatalysts [14–17], adsorbents [18], biosensors systems [19,20], contrast agents in magnetic resonance imaging (MRI) [21], antimicrobial systems [22], cancer treatment [23], drug delivery [24], anode material of lithium ion batteries [25–28], electro-luminescent devices [29], efficient ultraviolet photodetectors [30] and so on. Therefore, spinel oxides have been intensively studied both experimentally [31–35] and theoretically [36–52] with a particular focus on their structural, electronic, mechanical, optical and dynamical properties. | Therefore, spinel oxides have been intensively studied both experimentally [31–35] and theoretically [36–52] with a particular focus on their structural, electronic, mechanical, optical and dynamical properties. | Spinel oxide are multifunctional compounds and excellent candidates for many applications in many different fields, such geophysics and environmental sectors [3–7], magnetic materials [8–13], catalysts and photocatalysts [14–17], adsorbents [18], biosensors systems [19,20], contrast agents in magnetic resonance imaging (MRI) [21], antimicrobial systems [22], cancer treatment [23], drug delivery [24], anode material of lithium ion batteries [25–28], electro-luminescent devices [29], efficient ultraviolet photodetectors [30] and so on. | Ab initio study of the pressure dependence of mechanical and thermodynamic properties of GeB 2O4 (B = Mg, Zn and Cd) spinel crystals. | 10.1016/j.cocom.2022.e00705
Elastic, thermal and structural properties of platinum. The observed Grüneisen parameters [35,41] were in the range 1.81–2.92, which is in general agreement with the value of 2.18 in our calculations. Fig. 7 shows a comparison between experimental data and our calculations of the bulk modulus and thermal expansion at ambient pressure. | Fig. 7 shows a comparison between experimental data and our calculations of the bulk modulus and thermal expansion at ambient pressure. | The observed Grüneisen parameters [35,41] were in the range 1.81–2.92, which is in general agreement with the value of 2.18 in our calculations. | Elastic, thermal and structural properties of platinum. | 10.1016/j.jpcs.2010.12.004
Phase transition and high-pressure behavior of ulexite, a potential aggregate in radiation-shielding concretes. The latter reconstructive mechanism is similar to what observed in the kernite-I-to-kernite-II phase transition [37] and shows some homologies also with other phase transitions of hydrated borates (e.g., colemanite and kurnakovite) [32,40]. At ambient pressure, one of the main structural factors of stability is the presence of continuous columns made by Na-octahedra, in which each polyhedron shares an edge with the previous and the following polyhedra (connected by the O11 and O15 atoms) (Fig. 1). | At ambient pressure, one of the main structural factors of stability is the presence of continuous columns made by Na-octahedra, in which each polyhedron shares an edge with the previous and the following polyhedra (connected by the O11 and O15 atoms) (Fig. 1). | The latter reconstructive mechanism is similar to what observed in the kernite-I-to-kernite-II phase transition [37] and shows some homologies also with other phase transitions of hydrated borates (e.g., colemanite and kurnakovite) [32,40]. | Phase transition and high-pressure behavior of ulexite, a potential aggregate in radiation-shielding concretes. | 10.1016/j.conbuildmat.2021.123188
Isostructural phase transition by point defect reorganization in the binary type-I clathrate Ba7.5Si45. As there is no symmetry breaking across the phase transition, η should transform as the totally symmetric irreducible representation of the group. The order parameter corresponds to a physical quantity that changes spontaneously at the transition and which is null in phase I. A scalar such as the SOF of Ba(2a) site by Si atoms identified as the main features of the transition, corresponds to the symmetry requirement. | The order parameter corresponds to a physical quantity that changes spontaneously at the transition and which is null in phase I. A scalar such as the SOF of Ba(2a) site by Si atoms identified as the main features of the transition, corresponds to the symmetry requirement. | As there is no symmetry breaking across the phase transition, η should transform as the totally symmetric irreducible representation of the group. | Isostructural phase transition by point defect reorganization in the binary type-I clathrate Ba7.5Si45. | 10.1016/j.actamat.2021.116824
High pressure X-ray diffraction study of sodium oxide (Na2O): Observations of amorphization and equation of state measurements to 15.9 GPa. The peaks of NaOH-II seem almost disappear at 30.1 GPa. But the peak at ∼24 deg. | But the peak at ∼24 deg. | The peaks of NaOH-II seem almost disappear at 30.1 GPa. | High pressure X-ray diffraction study of sodium oxide (Na2O): Observations of amorphization and equation of state measurements to 15.9 GPa. | 10.1016/j.jallcom.2020.153793
Behavior of copper under high pressure: Experimental and theoretical analyses. Interestingly, only heat-untreated polycrystalline copper shows the change of peak intensities during compression and decompression. The P–V equation of state(EOS) for copper was calculated and shown in Fig. 8 . | The P–V equation of state(EOS) for copper was calculated and shown in Fig. 8 . | Interestingly, only heat-untreated polycrystalline copper shows the change of peak intensities during compression and decompression. | Behavior of copper under high pressure: Experimental and theoretical analyses. | 10.1016/j.cap.2021.08.006
Theoretical insight into the structural, elastic and electronic properties of N4H4 compounds. To the best of our knowledge, this is the first time that the elastic constants of monoclinic and triclinic N4H4 have been studied. However, our results show that monoclinic structure is mechanically unstable at 0K and 0GPa due to a negative c 66, which indicates that monoclinic N4H4 may undergo a spontaneous transition and a lower-symmetry triclinic structure may appear. | However, our results show that monoclinic structure is mechanically unstable at 0K and 0GPa due to a negative c 66, which indicates that monoclinic N4H4 may undergo a spontaneous transition and a lower-symmetry triclinic structure may appear. | To the best of our knowledge, this is the first time that the elastic constants of monoclinic and triclinic N4H4 have been studied. | Theoretical insight into the structural, elastic and electronic properties of N4H4 compounds. | 10.1016/j.commatsci.2013.09.009
High pressure study of low compressibility tetracalcium aluminum carbonate hydrates 3CaO·Al2O3·CaCO3·11H2O. The Advanced Light Source is supported by the Director, Office of Science, Office of Basic Energy Sciences, of the U.S. Department of Energy under Contract No. DE-AC02-05CH11231. The AFm (Al2O3–Fe2O3-mono) phases in Portland cements and blended Portland cement are chemically and mineralogically complex. | The AFm (Al2O3–Fe2O3-mono) phases in Portland cements and blended Portland cement are chemically and mineralogically complex. | The Advanced Light Source is supported by the Director, Office of Science, Office of Basic Energy Sciences, of the U.S. Department of Energy under Contract No. DE-AC02-05CH11231. | High pressure study of low compressibility tetracalcium aluminum carbonate hydrates 3CaO·Al2O3·CaCO3·11H2O. | 10.1016/j.cemconres.2011.08.004
He intercalated C60 solid under high pressure. Diffraction intensity analysis revealed that the intensity ratio (e.g., I 200/I 220) deviates from the isotropic lattice compression model at about 10.6GPa in the case of the experiment using the alcohol mixture as the pressure transmitting medium. It indicates that the C60 molecular shape begins to deform at the critical pressure. | It indicates that the C60 molecular shape begins to deform at the critical pressure. | Diffraction intensity analysis revealed that the intensity ratio (e.g., I 200/I 220) deviates from the isotropic lattice compression model at about 10.6GPa in the case of the experiment using the alcohol mixture as the pressure transmitting medium. | He intercalated C60 solid under high pressure. | 10.1016/j.cplett.2007.09.050
From atomic-scale to mesoscale: A characterization of geopolymer composites using molecular dynamics and peridynamics simulations. The final structure after GCMC simulation showed good agreement with experiments in terms of elastic tensor, elastic modulus, and unit cell properties as shown in our previous study [22]. An alpha-quartz system was considered in this work; in particular a (010) oriented quartz supercell was used for obtaining single-phase ‘bulk’ properties such as fracture energy and bulk modulus, which serve as PD inputs. | An alpha-quartz system was considered in this work; in particular a (010) oriented quartz supercell was used for obtaining single-phase ‘bulk’ properties such as fracture energy and bulk modulus, which serve as PD inputs. | The final structure after GCMC simulation showed good agreement with experiments in terms of elastic tensor, elastic modulus, and unit cell properties as shown in our previous study [22]. | From atomic-scale to mesoscale: A characterization of geopolymer composites using molecular dynamics and peridynamics simulations. | 10.1016/j.commatsci.2020.110038
Influence of Se doping on recently synthesized NaInS2-xSex solid solutions for potential thermo-mechanical applications studied via first-principles method. In particular, the degree of anisotropy in Y, G and υ increases in the following order: Y, G, υ (NaInS1.5Se0.5) > Y, G, υ (NaInS0.5Se1.5) > Y, G, υ (NaInS2) > Y, G, υ (NaInSe2) > Y, G, υ (NaInSSe). The lattice thermal conductivities for NaInS2-xSex (x = 0, 0.5, 1.0, 1.5 and 2.0) compounds decreased with temperature as 1303.7/T, 624.5/T, 1145/T, 518.9/T and 1086.1/T, respectively. | The lattice thermal conductivities for NaInS2-xSex (x = 0, 0.5, 1.0, 1.5 and 2.0) compounds decreased with temperature as 1303.7/T, 624.5/T, 1145/T, 518.9/T and 1086.1/T, respectively. | In particular, the degree of anisotropy in Y, G and υ increases in the following order: Y, G, υ (NaInS1.5Se0.5) > Y, G, υ (NaInS0.5Se1.5) > Y, G, υ (NaInS2) > Y, G, υ (NaInSe2) > Y, G, υ (NaInSSe). | Influence of Se doping on recently synthesized NaInS2-xSex solid solutions for potential thermo-mechanical applications studied via first-principles method. | 10.1016/j.mtcomm.2020.101988
Structure and elastic property of nanosized complex oxide particles in ferritic/martensitic alloy: An electron energy-loss spectroscopy study. Peak a3 is also related to the oxygen coordination around the silicon site. It is noted that the main features of the O K and Si L 2,3 fine structures of Y2.16Si1.76O7 are somewhat similar to those of silicon dioxide [15,16], in which the silicon atom also occupies the tetrahedral site and oxygen atom locates at the bridging position. | It is noted that the main features of the O K and Si L 2,3 fine structures of Y2.16Si1.76O7 are somewhat similar to those of silicon dioxide [15,16], in which the silicon atom also occupies the tetrahedral site and oxygen atom locates at the bridging position. | Peak a3 is also related to the oxygen coordination around the silicon site. | Structure and elastic property of nanosized complex oxide particles in ferritic/martensitic alloy: An electron energy-loss spectroscopy study. | 10.1016/j.jnucmat.2011.06.023
From atomic-scale to mesoscale: A characterization of geopolymer composites using molecular dynamics and peridynamics simulations. Allen et al. [34] have shown a schematic of CSH particles with a mean particle size around 5 nm. On the other hand, the particle size of quartz present within fly ash used for geopolymerization was found to be smaller than 100 nm by Rickard et al [35]. | On the other hand, the particle size of quartz present within fly ash used for geopolymerization was found to be smaller than 100 nm by Rickard et al [35]. | Allen et al. [34] have shown a schematic of CSH particles with a mean particle size around 5 nm. | From atomic-scale to mesoscale: A characterization of geopolymer composites using molecular dynamics and peridynamics simulations. | 10.1016/j.commatsci.2020.110038
Influence of Se doping on recently synthesized NaInS2-xSex solid solutions for potential thermo-mechanical applications studied via first-principles method. The temperature dependent k ph for NaInS2-xSex (x = 0, 0.5, 1.0, 1.5 and 2.0) are depicted in Fig. 9 . It should be pointed out that considering both Slack and modified Clarke model, k ph of NaInS2-xSex (x = 0, 0.5, 1.0, 1.5 and 2.0) decreased with temperature as 1303.7/T, 624.5/T, 1145/T, 518.9/T and 1086.1/T and subsequently k ph reaches almost constant value at high temperature. | It should be pointed out that considering both Slack and modified Clarke model, k ph of NaInS2-xSex (x = 0, 0.5, 1.0, 1.5 and 2.0) decreased with temperature as 1303.7/T, 624.5/T, 1145/T, 518.9/T and 1086.1/T and subsequently k ph reaches almost constant value at high temperature. | The temperature dependent k ph for NaInS2-xSex (x = 0, 0.5, 1.0, 1.5 and 2.0) are depicted in Fig. 9 . | Influence of Se doping on recently synthesized NaInS2-xSex solid solutions for potential thermo-mechanical applications studied via first-principles method. | 10.1016/j.mtcomm.2020.101988
Prediction of heat capacity for crystalline substances. The calculated Debye temperature is Θ D , 0 = 245 K and the calorimetric Θ D , fit = 215 K . As it can be seen in Fig. 4 , the calculated c V using the calorimetric Debye temperature agrees better with experimental data and reproduces very well the measured low temperature heat capacity. | As it can be seen in Fig. 4 , the calculated c V using the calorimetric Debye temperature agrees better with experimental data and reproduces very well the measured low temperature heat capacity. | The calculated Debye temperature is Θ D , 0 = 245 K and the calorimetric Θ D , fit = 215 K . | Prediction of heat capacity for crystalline substances. | 10.1016/j.calphad.2019.01.017
Electron energy-loss spectroscopy and first-principles calculation studies on a Ni–Ti shape memory alloy. For the composition of Ni56Ti44 they also modified the site occupancies of Ni positions, but did not obtain a better structure. Therefore, the atomic ratio of 1.33 determined by the present EELS measurements is consistent with the structure with the space group of R 3 ¯ with 14 atoms (6 Ti and 8 Ni) in the unit cell deduced from electron diffraction results and group theory by Tadaki et al. [6] as well as with the refined cell by Tirry et al. [21]. | Therefore, the atomic ratio of 1.33 determined by the present EELS measurements is consistent with the structure with the space group of R 3 ¯ with 14 atoms (6 Ti and 8 Ni) in the unit cell deduced from electron diffraction results and group theory by Tadaki et al. [6] as well as with the refined cell by Tirry et al. [21]. | For the composition of Ni56Ti44 they also modified the site occupancies of Ni positions, but did not obtain a better structure. | Electron energy-loss spectroscopy and first-principles calculation studies on a Ni–Ti shape memory alloy. | 10.1016/j.actamat.2007.10.001
High pressure study of low compressibility tetracalcium aluminum carbonate hydrates 3CaO·Al2O3·CaCO3·11H2O. The layer thicknesses indicate that the CO3 2- ions are oriented sub-parallel to the principal layers in monocarboaluminate but perpendicular to them in hemicarboaluminate. In all these CO3 2- containing phases, some octahedral cavities contain a CO3 2- ion while others contain varying combinations of H2O molecules and OH- ions. | In all these CO3 2- containing phases, some octahedral cavities contain a CO3 2- ion while others contain varying combinations of H2O molecules and OH- ions. | The layer thicknesses indicate that the CO3 2- ions are oriented sub-parallel to the principal layers in monocarboaluminate but perpendicular to them in hemicarboaluminate. | High pressure study of low compressibility tetracalcium aluminum carbonate hydrates 3CaO·Al2O3·CaCO3·11H2O. | 10.1016/j.cemconres.2011.08.004
Structure and elastic property of nanosized complex oxide particles in ferritic/martensitic alloy: An electron energy-loss spectroscopy study. Yamashita et al. investigated the crystal structure and oxide/matrix interfacial coherency of the complex oxide particles by high-resolution TEM, and the results showed that the major and most stable complex oxide is Y2Ti2O7 and the interface between oxides and matrix is incoherent [22]. The chemical composition and electronic structure of the Y2.2Ti2.3O7 complex oxides were also certificated by Klimiankou et al. using EELS [7]. | The chemical composition and electronic structure of the Y2.2Ti2.3O7 complex oxides were also certificated by Klimiankou et al. using EELS [7]. | Yamashita et al. investigated the crystal structure and oxide/matrix interfacial coherency of the complex oxide particles by high-resolution TEM, and the results showed that the major and most stable complex oxide is Y2Ti2O7 and the interface between oxides and matrix is incoherent [22]. | Structure and elastic property of nanosized complex oxide particles in ferritic/martensitic alloy: An electron energy-loss spectroscopy study. | 10.1016/j.jnucmat.2011.06.023
Structure and elastic property of nanosized complex oxide particles in ferritic/martensitic alloy: An electron energy-loss spectroscopy study. The Ti L 2 and Ti L 3 lines correspondingly split up into two peaks marked as b1, b2 and c1, c2, respectively with energy separation of 2.2eV between them. The intensity of the b1 or c1 peak is lower than that of b2 or c2 peak, respectively. | The intensity of the b1 or c1 peak is lower than that of b2 or c2 peak, respectively. | The Ti L 2 and Ti L 3 lines correspondingly split up into two peaks marked as b1, b2 and c1, c2, respectively with energy separation of 2.2eV between them. | Structure and elastic property of nanosized complex oxide particles in ferritic/martensitic alloy: An electron energy-loss spectroscopy study. | 10.1016/j.jnucmat.2011.06.023
Phase transition and high-pressure behavior of ulexite, a potential aggregate in radiation-shielding concretes. Because of that, a pilot structure refinement was conducted in the P1 space group: no significant change was observed. Namely, the split sites displayed roughly the same s.o.f. with respect to the model refined in P 1 - . | Namely, the split sites displayed roughly the same s.o.f. with respect to the model refined in P 1 - . | Because of that, a pilot structure refinement was conducted in the P1 space group: no significant change was observed. | Phase transition and high-pressure behavior of ulexite, a potential aggregate in radiation-shielding concretes. | 10.1016/j.conbuildmat.2021.123188
Signatures of the effects of defects on the bulk moduli of crystalline solids. To some extent, the sign of the signature is consistent with the intrinsic volume of nonlinear elastic material introduced by a defect when the defect is created in the crystal. Thus, vacancies in a finite body have, in general, a negative volume change, and S 3 is also negative. | Thus, vacancies in a finite body have, in general, a negative volume change, and S 3 is also negative. | To some extent, the sign of the signature is consistent with the intrinsic volume of nonlinear elastic material introduced by a defect when the defect is created in the crystal. | Signatures of the effects of defects on the bulk moduli of crystalline solids. | 10.1016/j.commatsci.2021.110705
Spherical shaped LiCo0.5Mn0.5PO4-carbon composite as high voltage cathode material for conventional and flexible Li-ion batteries. Fig. 2d shows the transmission electron microscopy (TEM) of LMCP@C, and it reveals that the diameter of the spherical nanoparticles is within the range of 7–50 nm. Fig. 2e–f (inset and outset image) demonstrates the high angle annular dark-field scanning-TEM (HAADF-STEM) and HR-TEM with inverted fast Fourier transformation (IFFT). | Fig. 2e–f (inset and outset image) demonstrates the high angle annular dark-field scanning-TEM (HAADF-STEM) and HR-TEM with inverted fast Fourier transformation (IFFT). | Fig. 2d shows the transmission electron microscopy (TEM) of LMCP@C, and it reveals that the diameter of the spherical nanoparticles is within the range of 7–50 nm. | Spherical shaped LiCo0.5Mn0.5PO4-carbon composite as high voltage cathode material for conventional and flexible Li-ion batteries. | 10.1016/j.carbon.2022.02.034
Electron energy-loss spectroscopy and first-principles calculation studies on a Ni–Ti shape memory alloy. So in order to obtain better values for the elastic moduli from the plasmon energy for the present system, one could return to the formula underneath the fitted function ( B = α E p β ) and fit both parameters α and β using the measured values for E p and calculated ones for B for the two Ni–Ti compounds (B2 and Ni4Ti3). Doing so yields α =68 and β =0.3, values strongly deviating from those from Oleshko and Howe, as could be expected. | Doing so yields α =68 and β =0.3, values strongly deviating from those from Oleshko and Howe, as could be expected. | So in order to obtain better values for the elastic moduli from the plasmon energy for the present system, one could return to the formula underneath the fitted function ( B = α E p β ) and fit both parameters α and β using the measured values for E p and calculated ones for B for the two Ni–Ti compounds (B2 and Ni4Ti3). | Electron energy-loss spectroscopy and first-principles calculation studies on a Ni–Ti shape memory alloy. | 10.1016/j.actamat.2007.10.001
Experimental and theoretical high pressure study of calcium hydroxyaluminate phases. In this context, it must be noted that the use of synchrotron radiation to characterize cement hydrated phases under pressure has been recently reviewed [19] and that computational methods are important for validating, and a better understanding of, the experimental results [20]. Powder diffraction using DAC approach has been used to study the behavior of C–S–H and related compounds [21–24]. | Powder diffraction using DAC approach has been used to study the behavior of C–S–H and related compounds [21–24]. | In this context, it must be noted that the use of synchrotron radiation to characterize cement hydrated phases under pressure has been recently reviewed [19] and that computational methods are important for validating, and a better understanding of, the experimental results [20]. | Experimental and theoretical high pressure study of calcium hydroxyaluminate phases. | 10.1016/j.cemconres.2017.03.011
Results of physical bowing parameters of ZnSe x Te1−x ternary semiconductor from ab initio study. The absorption coefficient determines how far into a material light of a particular wavelength can penetrate before it is absorbed. The increase of Se concentration in the ZnSe x Te1-x appears to be an efficient manner to enhance the capacity to absorb light. | The increase of Se concentration in the ZnSe x Te1-x appears to be an efficient manner to enhance the capacity to absorb light. | The absorption coefficient determines how far into a material light of a particular wavelength can penetrate before it is absorbed. | Results of physical bowing parameters of ZnSe x Te1−x ternary semiconductor from ab initio study. | 10.1016/j.cocom.2018.e00337
Results of physical bowing parameters of ZnSe x Te1−x ternary semiconductor from ab initio study. The atomic positions were relaxed by applying the forces on the nuclei. After optimization, the equilibrium lattice parameters, bulk modulus and its first pressure derivative were extracted by fitting the obtained total energies at different volumes E tot to the empirical Murnaghan-Bish equation of state [24,25]. | After optimization, the equilibrium lattice parameters, bulk modulus and its first pressure derivative were extracted by fitting the obtained total energies at different volumes E tot to the empirical Murnaghan-Bish equation of state [24,25]. | The atomic positions were relaxed by applying the forces on the nuclei. | Results of physical bowing parameters of ZnSe x Te1−x ternary semiconductor from ab initio study. | 10.1016/j.cocom.2018.e00337
Modification of poly(ethylene glycol) on the microstructure and mechanical properties of calcium silicate hydrates. In this work, HP-XRD is employed to elucidate the influence of PEG incorporation on the structure and mechanical properties of C-S-H at the molecular scale. 29Si MAS NMR and scanning electron microscopy with energy-dispersive X-ray spectroscopy (SEM-EDS) are performed to understand the effects of PEG modification on the local chemical environment and composition of C-S-H, while nanoindentation measurements illustrate the interactions between the organic and inorganic phases at the mesoscale. | 29Si MAS NMR and scanning electron microscopy with energy-dispersive X-ray spectroscopy (SEM-EDS) are performed to understand the effects of PEG modification on the local chemical environment and composition of C-S-H, while nanoindentation measurements illustrate the interactions between the organic and inorganic phases at the mesoscale. | In this work, HP-XRD is employed to elucidate the influence of PEG incorporation on the structure and mechanical properties of C-S-H at the molecular scale. | Modification of poly(ethylene glycol) on the microstructure and mechanical properties of calcium silicate hydrates. | 10.1016/j.cemconres.2018.10.001
Prediction of phase change in pseudobinary transition metal aluminum nitrides by band parameters method. Good agreement was also suggested in the Zr–Al–N system from the observation of maximum hardness, although clear structural change was not observed in this system. Secondly, bulk modulus of T1-x Al x N pseudobinary nitride was considered from the empirical power functional formula between bulk modulus and interatomic distance. | Secondly, bulk modulus of T1-x Al x N pseudobinary nitride was considered from the empirical power functional formula between bulk modulus and interatomic distance. | Good agreement was also suggested in the Zr–Al–N system from the observation of maximum hardness, although clear structural change was not observed in this system. | Prediction of phase change in pseudobinary transition metal aluminum nitrides by band parameters method. | 10.1016/j.surfcoat.2004.07.035
Prediction of mechanical properties of grafted kaolinite – A DFT study. Table 2 also collects results from previous calculations and available experimental data gathered from the literature. The best agreement of our results is achieved with the PBE-D2 data from the work by (Weck et al., 2015). | The best agreement of our results is achieved with the PBE-D2 data from the work by (Weck et al., 2015). | Table 2 also collects results from previous calculations and available experimental data gathered from the literature. | Prediction of mechanical properties of grafted kaolinite – A DFT study. | 10.1016/j.clay.2020.105692
Elastic, thermal and structural properties of platinum. The computation time required to reach equilibrium varied between configurations, and depended on the starting atomic position, velocity, temperature, and pressure. In previous studies, we have confirmed that useful data for the elastic properties of solids at high P–T conditions can be acquired using the AIMD calculations in previous studies [5,30,31]. | In previous studies, we have confirmed that useful data for the elastic properties of solids at high P–T conditions can be acquired using the AIMD calculations in previous studies [5,30,31]. | The computation time required to reach equilibrium varied between configurations, and depended on the starting atomic position, velocity, temperature, and pressure. | Elastic, thermal and structural properties of platinum. | 10.1016/j.jpcs.2010.12.004
Annealing effect on mechanical constants for Ca48Mg27Cu25 bulk metallic glass. The glass transition temperature (T g) and onset temperature of crystallization (T x) of the Ca48Mg27Cu25 alloy are 403K and 435K, respectively. The thermodynamic parameters of the Ca48Mg27Cu25 alloy are close to those reported for Ca50Mg25Cu25 alloy [5]. | The thermodynamic parameters of the Ca48Mg27Cu25 alloy are close to those reported for Ca50Mg25Cu25 alloy [5]. | The glass transition temperature (T g) and onset temperature of crystallization (T x) of the Ca48Mg27Cu25 alloy are 403K and 435K, respectively. | Annealing effect on mechanical constants for Ca48Mg27Cu25 bulk metallic glass. | 10.1016/j.jallcom.2010.03.103
Elastic and electronic properties of Pbca-BN: First-principles calculations. The Electronic band structure of the Pbca-BN is shown in Fig. 6 (a). It is an insulator with direct band gap of 5.399eV within GGA. | It is an insulator with direct band gap of 5.399eV within GGA. | The Electronic band structure of the Pbca-BN is shown in Fig. 6 (a). | Elastic and electronic properties of Pbca-BN: First-principles calculations. | 10.1016/j.commatsci.2013.12.045
Prediction of heat capacity for crystalline substances. With that, for example, the partial occupied lattice sites of the structure could not be represented. Therefore, the results of prediction based on the c p algorithm will be only compared with the DFT results as it can be seen in Fig. 12 . | Therefore, the results of prediction based on the c p algorithm will be only compared with the DFT results as it can be seen in Fig. 12 . | With that, for example, the partial occupied lattice sites of the structure could not be represented. | Prediction of heat capacity for crystalline substances. | 10.1016/j.calphad.2019.01.017
Spherical shaped LiCo0.5Mn0.5PO4-carbon composite as high voltage cathode material for conventional and flexible Li-ion batteries. The removal of Li-ion during charging yields oxidation of TM by loss of electrons. The valence level of TM (Mn2+/Co2+↔ Mn3+/Co3+) is increased by one, and the subsequent oxidation value is about 4.6 V. Reduction takes place at Li, and the corresponding value is about 4.3 V. During oxidation, the electron is removed from the high energy state of Mn (Mn2+ (t2g 3 eg 2) → Mn3+ (t2g 3eg 1)). | The valence level of TM (Mn2+/Co2+↔ Mn3+/Co3+) is increased by one, and the subsequent oxidation value is about 4.6 V. Reduction takes place at Li, and the corresponding value is about 4.3 V. During oxidation, the electron is removed from the high energy state of Mn (Mn2+ (t2g 3 eg 2) → Mn3+ (t2g 3eg 1)). | The removal of Li-ion during charging yields oxidation of TM by loss of electrons. | Spherical shaped LiCo0.5Mn0.5PO4-carbon composite as high voltage cathode material for conventional and flexible Li-ion batteries. | 10.1016/j.carbon.2022.02.034
Ab initio calculations of the thermal properties of boron arsenide. The LO-TO splitting observed in this study is 3.7 cm-1 for LDA, and 2.4 cm-1 for GGA. Both of these values are in close agreement with the experimental value ( ∼ 2 cm-1), which was obtained by Raman spectroscopy measurements [6]. | Both of these values are in close agreement with the experimental value ( ∼ 2 cm-1), which was obtained by Raman spectroscopy measurements [6]. | The LO-TO splitting observed in this study is 3.7 cm-1 for LDA, and 2.4 cm-1 for GGA. | Ab initio calculations of the thermal properties of boron arsenide. | 10.1016/j.commatsci.2020.109887
Pressure induced transformations in condensed and molecular phases of C60. Rueff et al. [20], Oszlanyi et al. [21], Strout et al. [22] and Pérez-Terrazes et al. [23] have also studied the nature of intercage bonding in dimer C60. The structural parameters calculated by us here would be shown to compare well with the results of Refs. [20–23]. | The structural parameters calculated by us here would be shown to compare well with the results of Refs. [20–23]. | Rueff et al. [20], Oszlanyi et al. [21], Strout et al. [22] and Pérez-Terrazes et al. [23] have also studied the nature of intercage bonding in dimer C60. | Pressure induced transformations in condensed and molecular phases of C60. | 10.1016/j.carbon.2009.10.021
Spherical shaped LiCo0.5Mn0.5PO4-carbon composite as high voltage cathode material for conventional and flexible Li-ion batteries. The characteristic peaks positioned within the domain of 860–950 cm-1 reveal the symmetric stretching, which rises because of tetrahedral vibrations of PO4 3- and a strong characteristic curve located around a wave number of 1120 cm-1 shows the anti-symmetric stretching vibration of the P-O bond (Fig. 2h). The Raman peaks of C are shown in Fig. 2i. | The Raman peaks of C are shown in Fig. 2i. | The characteristic peaks positioned within the domain of 860–950 cm-1 reveal the symmetric stretching, which rises because of tetrahedral vibrations of PO4 3- and a strong characteristic curve located around a wave number of 1120 cm-1 shows the anti-symmetric stretching vibration of the P-O bond (Fig. 2h). | Spherical shaped LiCo0.5Mn0.5PO4-carbon composite as high voltage cathode material for conventional and flexible Li-ion batteries. | 10.1016/j.carbon.2022.02.034
Determination of the elastic properties of amorphous materials: Case study of alkali–silica reaction gel. The thickness of the gasket at 0.2GPa was found to be 21.3±0.1μm where the error is estimated from the variation of transmitted intensity. The measured densities at ambient pressure of NaCl and Re were found to be: 2.169±0.002 and 21.04±0.04g/cm3. | The measured densities at ambient pressure of NaCl and Re were found to be: 2.169±0.002 and 21.04±0.04g/cm3. | The thickness of the gasket at 0.2GPa was found to be 21.3±0.1μm where the error is estimated from the variation of transmitted intensity. | Determination of the elastic properties of amorphous materials: Case study of alkali–silica reaction gel. | 10.1016/j.cemconres.2013.08.012
Electronic structure of CdTe using GGA+USIC. For both PBE and PBE+USIC, when the volume decreases, CN transforms into RS, which can be seen in Fig. 3 as the kinks at 52–53Å3. In experiments [24], a transition is observed from ZB into a mixture ZB–CN when pressure increases over 34kbar, and into RS at 38kbar. | In experiments [24], a transition is observed from ZB into a mixture ZB–CN when pressure increases over 34kbar, and into RS at 38kbar. | For both PBE and PBE+USIC, when the volume decreases, CN transforms into RS, which can be seen in Fig. 3 as the kinks at 52–53Å3. | Electronic structure of CdTe using GGA+USIC. | 10.1016/j.physb.2014.07.015
Prediction of heat capacity for crystalline substances. To conclude, the predicted Debye temperature is in most cases closer to the calorimetric one than the calculated value of Θ D , 0 . Based on the substances listed in Table 2, the correlation between Θ D , fit and E s can be used to calculate the Debye temperature for substances where only the zero-Kelvin properties are known. | Based on the substances listed in Table 2, the correlation between Θ D , fit and E s can be used to calculate the Debye temperature for substances where only the zero-Kelvin properties are known. | To conclude, the predicted Debye temperature is in most cases closer to the calorimetric one than the calculated value of Θ D , 0 . | Prediction of heat capacity for crystalline substances. | 10.1016/j.calphad.2019.01.017
Compression effect on structure of the Li-stabilized high-temperature phase of Mn3(VO4)2 with composition Li0.2Mn2.9(VO4)2 - Raman spectroscopic and X-ray diffraction investigations. Structural stability and high pressure behavior of Li-MnVO have been studied by in-situ Raman spectroscopy and synchrotron XRD measurements. We found that the tetragonal phase goes through a coexistence phase in the range 10–13 GPa and undergoes transformation above 13 GPa to an irreversible phase. | We found that the tetragonal phase goes through a coexistence phase in the range 10–13 GPa and undergoes transformation above 13 GPa to an irreversible phase. | Structural stability and high pressure behavior of Li-MnVO have been studied by in-situ Raman spectroscopy and synchrotron XRD measurements. | Compression effect on structure of the Li-stabilized high-temperature phase of Mn3(VO4)2 with composition Li0.2Mn2.9(VO4)2 - Raman spectroscopic and X-ray diffraction investigations. | 10.1016/j.jallcom.2021.159418
Investigating the elastic, mechanical, and thermal properties of polycrystalline Mo2C under high pressure and high temperature. The phonon dispersion curves were calculated by the finite-difference method implemented in the Phonopy program [38] using a larger 4 × 4 × 2 supercell (96 atoms) and 5 × 5 × 1 Monkhorst-Pack k-mesh. Fig. 2 shows the Rietveld refined XRD patterns under ambient conditions and micrographs of the recovered β-Mo2C samples synthesized at 10 GPa and 1100 °C. | Fig. 2 shows the Rietveld refined XRD patterns under ambient conditions and micrographs of the recovered β-Mo2C samples synthesized at 10 GPa and 1100 °C. | The phonon dispersion curves were calculated by the finite-difference method implemented in the Phonopy program [38] using a larger 4 × 4 × 2 supercell (96 atoms) and 5 × 5 × 1 Monkhorst-Pack k-mesh. | Investigating the elastic, mechanical, and thermal properties of polycrystalline Mo2C under high pressure and high temperature. | 10.1016/j.ceramint.2022.10.195
Tensile behavior of Al1− x Mo x crystalline and amorphous thin films. Given the compositional flexibility in these regions, tailoring of length scales of the glassy/crystalline aggregate could be an interesting avenue of research. Indeed, glassy/crystalline metallic composites have been developed by other researchers in an attempt to achieve combinations of strength and tensile ductility [97–101], and typically rely on exploiting length scales in the glassy phase that are below the critical crack length for fracture [81,99,102–104]. | Indeed, glassy/crystalline metallic composites have been developed by other researchers in an attempt to achieve combinations of strength and tensile ductility [97–101], and typically rely on exploiting length scales in the glassy phase that are below the critical crack length for fracture [81,99,102–104]. | Given the compositional flexibility in these regions, tailoring of length scales of the glassy/crystalline aggregate could be an interesting avenue of research. | Tensile behavior of Al1− x Mo x crystalline and amorphous thin films. | 10.1016/j.actamat.2012.11.020
Ab initio simulation of amorphous BC3. At this temperature the structure was equilibrated additionally for 20.0 ps and then the temperature applied was reduced to 300 K using a quenching rate of 2 × 10 13 K/s. Finally, the resulting structure at 300 K was optimized using a conjugate gradient method. | Finally, the resulting structure at 300 K was optimized using a conjugate gradient method. | At this temperature the structure was equilibrated additionally for 20.0 ps and then the temperature applied was reduced to 300 K using a quenching rate of 2 × 10 13 K/s. | Ab initio simulation of amorphous BC3. | 10.1016/j.commatsci.2020.109622
Structure and elastic property of nanosized complex oxide particles in ferritic/martensitic alloy: An electron energy-loss spectroscopy study. One can see that there are three pronounced peaks marked as a1, a2, and a3, respectively in the O K edge and the intensity of the a1 peak is higher than that of both a2 and a3 peaks. The Ti L 2 and Ti L 3 lines correspondingly split up into two peaks marked as b1, b2 and c1, c2, respectively with energy separation of 2.2eV between them. | The Ti L 2 and Ti L 3 lines correspondingly split up into two peaks marked as b1, b2 and c1, c2, respectively with energy separation of 2.2eV between them. | One can see that there are three pronounced peaks marked as a1, a2, and a3, respectively in the O K edge and the intensity of the a1 peak is higher than that of both a2 and a3 peaks. | Structure and elastic property of nanosized complex oxide particles in ferritic/martensitic alloy: An electron energy-loss spectroscopy study. | 10.1016/j.jnucmat.2011.06.023
A theoretical investigation of the stability of crystalline silicon dicarbide. This is consistent with the metallic nature of both SiC2 structures. The large value for glitter is due to a decrease in the Si– C ^ –Si angles causing a significant reduction in the cross-sectional area of the unit cell when under strain in the [001] direction. | The large value for glitter is due to a decrease in the Si– C ^ –Si angles causing a significant reduction in the cross-sectional area of the unit cell when under strain in the [001] direction. | This is consistent with the metallic nature of both SiC2 structures. | A theoretical investigation of the stability of crystalline silicon dicarbide. | 10.1016/j.commatsci.2011.10.040
Electron energy-loss spectroscopy and first-principles calculation studies on a Ni–Ti shape memory alloy. The composition of precipitates in a Ni–Ti shape memory alloy was directly determined by EELS using a newly developed quantification technique EELSMODEL, which confirmed the Ni/Ti atomic ratio of 4:3. Further, depletion of Ni in the matrix upon the Ni4Ti3 precipitation was investigated, showing a Ni-depleted zone within the matrix surrounding the Ni4Ti3 precipitate with a total balance of Ni on both sides of the precipitate. | Further, depletion of Ni in the matrix upon the Ni4Ti3 precipitation was investigated, showing a Ni-depleted zone within the matrix surrounding the Ni4Ti3 precipitate with a total balance of Ni on both sides of the precipitate. | The composition of precipitates in a Ni–Ti shape memory alloy was directly determined by EELS using a newly developed quantification technique EELSMODEL, which confirmed the Ni/Ti atomic ratio of 4:3. | Electron energy-loss spectroscopy and first-principles calculation studies on a Ni–Ti shape memory alloy. | 10.1016/j.actamat.2007.10.001
Structural studies of AgSbTe2 under pressure: Experimental and theoretical analyses. After adding Ar gas, the tubes were sealed to prevent oxidation during the high-temperature melting process. The sealed tubes were melted in a rocking furnace at 1233 K for 10 h and rocked for 5 h. | The sealed tubes were melted in a rocking furnace at 1233 K for 10 h and rocked for 5 h. | After adding Ar gas, the tubes were sealed to prevent oxidation during the high-temperature melting process. | Structural studies of AgSbTe2 under pressure: Experimental and theoretical analyses. | 10.1016/j.cap.2014.09.004
Mechanical properties of an Al91–Mn6–Nd3 nanostructured alloy. In order to take into account the indentation size effect, Chicot et al. [48] introduced Eq. (3), which expresses the Martens hardness as a function of the hardness length-scale factor, into Eq. (15), to express constant C 2 and, thereafter, into Eq. (13) to finally obtain the indentation loading curve function as follows: The proposed model representing the applied load (P) as a function of the indentation depth (h) involves three parameters: (i) the dynamic Martens macrohardness (HM0), (ii) the hardness length-scale factor (H LSF) and (iii) a corrective load (P 0), considering the rounded tip effect of the indenter and the zero shifts. As an example, Fig. 13 represents a fitting loading curve by applying Eq. (16) for representing the loading curve obtained on the Al91–Mn6–Nd3 alloy under the applied load of 0.73N. | As an example, Fig. 13 represents a fitting loading curve by applying Eq. (16) for representing the loading curve obtained on the Al91–Mn6–Nd3 alloy under the applied load of 0.73N. | In order to take into account the indentation size effect, Chicot et al. [48] introduced Eq. (3), which expresses the Martens hardness as a function of the hardness length-scale factor, into Eq. (15), to express constant C 2 and, thereafter, into Eq. (13) to finally obtain the indentation loading curve function as follows: The proposed model representing the applied load (P) as a function of the indentation depth (h) involves three parameters: (i) the dynamic Martens macrohardness (HM0), (ii) the hardness length-scale factor (H LSF) and (iii) a corrective load (P 0), considering the rounded tip effect of the indenter and the zero shifts. | Mechanical properties of an Al91–Mn6–Nd3 nanostructured alloy. | 10.1016/j.msea.2011.06.003
Ab initio calculations of the thermal properties of boron arsenide. Similarly, the GGA overestimates α L ( T ) by 8.8%, which is again higher than the one estimated with the LDA (4.5%) from the experimental values reported by Chen et al. [10]. In contrast to α L ( T ) , the values of γ ( T ) at 300 K are not significantly influenced by the effect of over and under-binding of a o as shown in Table 3. | In contrast to α L ( T ) , the values of γ ( T ) at 300 K are not significantly influenced by the effect of over and under-binding of a o as shown in Table 3. | Similarly, the GGA overestimates α L ( T ) by 8.8%, which is again higher than the one estimated with the LDA (4.5%) from the experimental values reported by Chen et al. [10]. | Ab initio calculations of the thermal properties of boron arsenide. | 10.1016/j.commatsci.2020.109887
Modification of poly(ethylene glycol) on the microstructure and mechanical properties of calcium silicate hydrates. 29Si MAS NMR tests were further employed to study the influence of the addition of PEG on the growth process and polymerization of C-S-H. Fig. 10 provides the NMR results of C-S-H and C-S-H/PEG samples, while Table 7 gives the chemical shift and integration proportion of each peak. | Fig. 10 provides the NMR results of C-S-H and C-S-H/PEG samples, while Table 7 gives the chemical shift and integration proportion of each peak. | 29Si MAS NMR tests were further employed to study the influence of the addition of PEG on the growth process and polymerization of C-S-H. | Modification of poly(ethylene glycol) on the microstructure and mechanical properties of calcium silicate hydrates. | 10.1016/j.cemconres.2018.10.001
Compression effect on structure of the Li-stabilized high-temperature phase of Mn3(VO4)2 with composition Li0.2Mn2.9(VO4)2 - Raman spectroscopic and X-ray diffraction investigations. However, other vanadium oxides like zinc divanadate Zn2V2O7 showed a series of structural transitions up to 15 GPa [35] and metavanadate ZnV2O6 undergoes reversible structural phase transition above 16.6 GPa [37]. Some vanadates of the family of metavanadate MV2O6 (M = Mg, Sr, Ba) have shown interesting results, e.g., high pressure Raman and XRD studies on MgV2O6 showed transformation involving VO5 square pyramids into VO6 octahedra followed by another pressure induced structural phase transition at higher pressures [38]. | Some vanadates of the family of metavanadate MV2O6 (M = Mg, Sr, Ba) have shown interesting results, e.g., high pressure Raman and XRD studies on MgV2O6 showed transformation involving VO5 square pyramids into VO6 octahedra followed by another pressure induced structural phase transition at higher pressures [38]. | However, other vanadium oxides like zinc divanadate Zn2V2O7 showed a series of structural transitions up to 15 GPa [35] and metavanadate ZnV2O6 undergoes reversible structural phase transition above 16.6 GPa [37]. | Compression effect on structure of the Li-stabilized high-temperature phase of Mn3(VO4)2 with composition Li0.2Mn2.9(VO4)2 - Raman spectroscopic and X-ray diffraction investigations. | 10.1016/j.jallcom.2021.159418
Structural, electronic and optical properties of nano-structural BNC3 alloys. To elucidate how the predicted reduction of the critical point energies in BNC3 alter its optical properties we first computed its dielectric function using the TB09 meta-GGA functional, using the converged GGA Kohn-Sham single particle properties as input. The left panel of Fig. 6 compares our calculated dielectric function for diamond with the measured values reported by Djurisic and Li [47] and indicates that the characteristic features of the reactive and absorptive components are well-reproduced. | The left panel of Fig. 6 compares our calculated dielectric function for diamond with the measured values reported by Djurisic and Li [47] and indicates that the characteristic features of the reactive and absorptive components are well-reproduced. | To elucidate how the predicted reduction of the critical point energies in BNC3 alter its optical properties we first computed its dielectric function using the TB09 meta-GGA functional, using the converged GGA Kohn-Sham single particle properties as input. | Structural, electronic and optical properties of nano-structural BNC3 alloys. | 10.1016/j.carbon.2021.01.123
Signatures of the effects of defects on the bulk moduli of crystalline solids. For equiaxed grains, as regular polyhedra, the length parameter is the grain size, i.e., the diameter of an inscribed sphere, D . For all such geometries, including spheres, then S 1 is the same for all the grain surfaces and g represents the reciprocal grain size. | For all such geometries, including spheres, then S 1 is the same for all the grain surfaces and g represents the reciprocal grain size. | For equiaxed grains, as regular polyhedra, the length parameter is the grain size, i.e., the diameter of an inscribed sphere, D . | Signatures of the effects of defects on the bulk moduli of crystalline solids. | 10.1016/j.commatsci.2021.110705
Spherical shaped LiCo0.5Mn0.5PO4-carbon composite as high voltage cathode material for conventional and flexible Li-ion batteries. In the meantime, the insertion and de-insertion have happened. One can predict that the extraordinary electrochemical reversibility of Li+ can be the origin for higher discharge capacity and cyclic stability as compared to un-doped counterparts [25,26]. | One can predict that the extraordinary electrochemical reversibility of Li+ can be the origin for higher discharge capacity and cyclic stability as compared to un-doped counterparts [25,26]. | In the meantime, the insertion and de-insertion have happened. | Spherical shaped LiCo0.5Mn0.5PO4-carbon composite as high voltage cathode material for conventional and flexible Li-ion batteries. | 10.1016/j.carbon.2022.02.034
First-principles calculations of the effect of Ge content on the electronic, mechanical and acoustic properties of Li17Si4-xGex. The analysis of the electronic structure exhibits the metallic character of Li17Si4-xGex. The low DOS around the Fermi level indicates the structural stability of Li17Si4-xGex. | The low DOS around the Fermi level indicates the structural stability of Li17Si4-xGex. | The analysis of the electronic structure exhibits the metallic character of Li17Si4-xGex. | First-principles calculations of the effect of Ge content on the electronic, mechanical and acoustic properties of Li17Si4-xGex. | 10.1016/j.cap.2019.03.014
Structural, electronic and optical properties of nano-structural BNC3 alloys. The static ground state structures of the BNC3 alloy and its c-BN and diamond end members were obtained by simultaneously optimizing their respective atomic positions, unit cell shape and volume. A plane-wave basis energy cutoff of 500 eV was used in conjunction with an 8 × 8 × 8 Γ-centered k-point integration grid to ensure residual forces and stress below 0.001 eV/A and 0.01 kbar, respectively. | A plane-wave basis energy cutoff of 500 eV was used in conjunction with an 8 × 8 × 8 Γ-centered k-point integration grid to ensure residual forces and stress below 0.001 eV/A and 0.01 kbar, respectively. | The static ground state structures of the BNC3 alloy and its c-BN and diamond end members were obtained by simultaneously optimizing their respective atomic positions, unit cell shape and volume. | Structural, electronic and optical properties of nano-structural BNC3 alloys. | 10.1016/j.carbon.2021.01.123
Isostructural phase transition by point defect reorganization in the binary type-I clathrate Ba7.5Si45. The variation of transition pressure has already been observed depending on hydrostaticity and may also depend on the form of the crystals (powder vs single crystal) [21]. Moreover, at 20 GPa, the formation of SiBa7Si45 is significantly more stable, by more than ~1.7 eV, than a mixed phase of Ba7Si45 and the hexagonal Si(V) high-pressure phase, as proposed by Iitaka [27] (scenario 1) (see Tab. | Moreover, at 20 GPa, the formation of SiBa7Si45 is significantly more stable, by more than ~1.7 eV, than a mixed phase of Ba7Si45 and the hexagonal Si(V) high-pressure phase, as proposed by Iitaka [27] (scenario 1) (see Tab. | The variation of transition pressure has already been observed depending on hydrostaticity and may also depend on the form of the crystals (powder vs single crystal) [21]. | Isostructural phase transition by point defect reorganization in the binary type-I clathrate Ba7.5Si45. | 10.1016/j.actamat.2021.116824
Electronic structure of CdTe using GGA+USIC. The dispersion of the split-off band (from -4.8 to -0.9eV) is slightly underestimated in PBE and in PBE+USIC. The binding energy of the Cd 4d band is underestimated in the PBE framework, as discussed above, and it is fitted in PBE+USIC. | The binding energy of the Cd 4d band is underestimated in the PBE framework, as discussed above, and it is fitted in PBE+USIC. | The dispersion of the split-off band (from -4.8 to -0.9eV) is slightly underestimated in PBE and in PBE+USIC. | Electronic structure of CdTe using GGA+USIC. | 10.1016/j.physb.2014.07.015
Mechanical properties of an Al91–Mn6–Nd3 nanostructured alloy. Therefore, according to the above explanation, the Jönsson–Hogmark model could be employed strictly within the range of experimental hardness data for which the substrate interferes into the measurements, whereas the models of Korsunsky et al. and of Puchi-Cabrera could be used to represent the change in composite hardness over the entire data range. For this reason, the hardness data corresponding to (t/d) values less than 1 have been analyzed employing the Jönsson–Hogmark model, whereas all the indentation data have been examined with the other two models. | For this reason, the hardness data corresponding to (t/d) values less than 1 have been analyzed employing the Jönsson–Hogmark model, whereas all the indentation data have been examined with the other two models. | Therefore, according to the above explanation, the Jönsson–Hogmark model could be employed strictly within the range of experimental hardness data for which the substrate interferes into the measurements, whereas the models of Korsunsky et al. and of Puchi-Cabrera could be used to represent the change in composite hardness over the entire data range. | Mechanical properties of an Al91–Mn6–Nd3 nanostructured alloy. | 10.1016/j.msea.2011.06.003
Structural studies of AgSbTe2 under pressure: Experimental and theoretical analyses. There seemed to be no phase transition from the D4 to NaCl structure during pressurization. It was, however, noted that the ΔH for L11 was ∼0.43 mRy/f. | It was, however, noted that the ΔH for L11 was ∼0.43 mRy/f. | There seemed to be no phase transition from the D4 to NaCl structure during pressurization. | Structural studies of AgSbTe2 under pressure: Experimental and theoretical analyses. | 10.1016/j.cap.2014.09.004
Tensile behavior of Al1− x Mo x crystalline and amorphous thin films. The correlation between elastic constants and lattice parameter leads to a linear increase of the bulk modulus with increasing solute content (Fig. 7c), which can be reconciled by the adherence of our lattice parameter data to Vegard’s law (Fig. 5) and considering that bulk modulus represents the elastic stiffness in a hydrostatic stress state [90]. While the Young’s and shear moduli also show increases with increasing Mo content, we have measured their relationships to be nonlinear (Fig. 7). | While the Young’s and shear moduli also show increases with increasing Mo content, we have measured their relationships to be nonlinear (Fig. 7). | The correlation between elastic constants and lattice parameter leads to a linear increase of the bulk modulus with increasing solute content (Fig. 7c), which can be reconciled by the adherence of our lattice parameter data to Vegard’s law (Fig. 5) and considering that bulk modulus represents the elastic stiffness in a hydrostatic stress state [90]. | Tensile behavior of Al1− x Mo x crystalline and amorphous thin films. | 10.1016/j.actamat.2012.11.020
Prediction of heat capacity for crystalline substances. As it can be seen from the calculated trends in Fig. 11 , the results based on pure prediction are not accurate enough for usage in an assessment. It is therefore recommended to estimate α V Θ D by the above described fitting approach (see Section 3.2) for the predicted Debye temperature. | It is therefore recommended to estimate α V Θ D by the above described fitting approach (see Section 3.2) for the predicted Debye temperature. | As it can be seen from the calculated trends in Fig. 11 , the results based on pure prediction are not accurate enough for usage in an assessment. | Prediction of heat capacity for crystalline substances. | 10.1016/j.calphad.2019.01.017
Electron energy-loss spectroscopy and first-principles calculation studies on a Ni–Ti shape memory alloy. Though small, the increase of ∼2.5% in peak intensity is still an order of magnitude larger than the changes induced by increasing the number of k-points or changing the value of RK max (0.48% and 0.24%, respectively) and therefore a genuine property of the precipitate. In detail it is found that the maximum of the normalized L3 peak of atoms Ni 2 and 3 from the hexagonal Ni4Ti3 structure is higher than that in the cubic B2 phase, while that of atom Ni 1 is slightly lower. | In detail it is found that the maximum of the normalized L3 peak of atoms Ni 2 and 3 from the hexagonal Ni4Ti3 structure is higher than that in the cubic B2 phase, while that of atom Ni 1 is slightly lower. | Though small, the increase of ∼2.5% in peak intensity is still an order of magnitude larger than the changes induced by increasing the number of k-points or changing the value of RK max (0.48% and 0.24%, respectively) and therefore a genuine property of the precipitate. | Electron energy-loss spectroscopy and first-principles calculation studies on a Ni–Ti shape memory alloy. | 10.1016/j.actamat.2007.10.001
High pressure X-ray diffraction study of sodium oxide (Na2O): Observations of amorphization and equation of state measurements to 15.9 GPa. In this work, the mixture of Na2O and NaOH sample was compressed up to 30.1 GPa for the first time at room temperature. Na2O shows a reversible structural phase transition at between 15.9 GPa and 17.3 GPa from antifluorite to an amorphous state. | Na2O shows a reversible structural phase transition at between 15.9 GPa and 17.3 GPa from antifluorite to an amorphous state. | In this work, the mixture of Na2O and NaOH sample was compressed up to 30.1 GPa for the first time at room temperature. | High pressure X-ray diffraction study of sodium oxide (Na2O): Observations of amorphization and equation of state measurements to 15.9 GPa. | 10.1016/j.jallcom.2020.153793
Theoretical investigations of structural, elastic, electronic and thermal properties of Damiaoite PtIn2. We obtain 2.30×10-6 K-1 at room temperature. The obtained heat capacities of the PtIn2 at various pressures and temperatures are plotted in Fig. 6 . | The obtained heat capacities of the PtIn2 at various pressures and temperatures are plotted in Fig. 6 . | We obtain 2.30×10-6 K-1 at room temperature. | Theoretical investigations of structural, elastic, electronic and thermal properties of Damiaoite PtIn2. | 10.1016/j.commatsci.2007.10.009
Influence of Se doping on recently synthesized NaInS2-xSex solid solutions for potential thermo-mechanical applications studied via first-principles method. Noted here that comparatively more pronounced anisotropic behaviour was found in case of two end members than in other compositions. Based on the anisotropy factor (AF) which in this case is defined by the ratio of maximum and minimum values of different elastic moduli, it is observed that the AF values of Y, G and υ display the following sequence: Y, G, υ (NaInS1.5Se0.5) > Y,G, υ (NaInS0.5Se1.5) > Y,G, υ (NaInS2) > Y,G, υ (NaInSe2) > Y,G, υ (NaInSSe). | Based on the anisotropy factor (AF) which in this case is defined by the ratio of maximum and minimum values of different elastic moduli, it is observed that the AF values of Y, G and υ display the following sequence: Y, G, υ (NaInS1.5Se0.5) > Y,G, υ (NaInS0.5Se1.5) > Y,G, υ (NaInS2) > Y,G, υ (NaInSe2) > Y,G, υ (NaInSSe). | Noted here that comparatively more pronounced anisotropic behaviour was found in case of two end members than in other compositions. | Influence of Se doping on recently synthesized NaInS2-xSex solid solutions for potential thermo-mechanical applications studied via first-principles method. | 10.1016/j.mtcomm.2020.101988
Mechanical properties of an Al91–Mn6–Nd3 nanostructured alloy. As a consequence, the crystallization temperature corresponding to the critical rate decreases from T X to T′ X . As indicated in Fig. 1 when the cooling rate (V 1) is higher than a critical value (V Cr), the nucleation of the crystalline phase is impeded and consequently the under-cooled liquid phase will be transformed into an amorphous solid phase. | As indicated in Fig. 1 when the cooling rate (V 1) is higher than a critical value (V Cr), the nucleation of the crystalline phase is impeded and consequently the under-cooled liquid phase will be transformed into an amorphous solid phase. | As a consequence, the crystallization temperature corresponding to the critical rate decreases from T X to T′ X . | Mechanical properties of an Al91–Mn6–Nd3 nanostructured alloy. | 10.1016/j.msea.2011.06.003
Elastic and thermodynamic properties of the SiB 2O4 (B=Mg, Zn and Cd) cubic spinels: An ab initio FP-LAPW study. The k-integrations over the Brillouin zone (BZ) are performed up to 10×10×10 Monkorst–Pack mesh [44]. The self-consistent calculations were considered converged when the total energy of the system is stable within 10-5 Ry. | The self-consistent calculations were considered converged when the total energy of the system is stable within 10-5 Ry. | The k-integrations over the Brillouin zone (BZ) are performed up to 10×10×10 Monkorst–Pack mesh [44]. | Elastic and thermodynamic properties of the SiB 2O4 (B=Mg, Zn and Cd) cubic spinels: An ab initio FP-LAPW study. | 10.1016/j.mssp.2015.04.021
Influence of lattice defects on the high pressure properties of Ni0.66Mn2.3 4O4 NTC ceramics. According to the study of Larson et al. [48], the critical concentration of Mn3+ ions at the octahedral sites that induces distortion is of 52%, which explains the correlation between the calculated content of Mn3+ ions in the octahedral sites and the cubic structure. Such an increase in the content of manganese ions causes the Jahn–Teller effect, which is not manifested cooperatively, however, it is dynamic and associated with an electron hopping between the Mn3+ and Mn4+ ions. | Such an increase in the content of manganese ions causes the Jahn–Teller effect, which is not manifested cooperatively, however, it is dynamic and associated with an electron hopping between the Mn3+ and Mn4+ ions. | According to the study of Larson et al. [48], the critical concentration of Mn3+ ions at the octahedral sites that induces distortion is of 52%, which explains the correlation between the calculated content of Mn3+ ions in the octahedral sites and the cubic structure. | Influence of lattice defects on the high pressure properties of Ni0.66Mn2.3 4O4 NTC ceramics. | 10.1016/j.ceramint.2022.11.106
Modification of poly(ethylene glycol) on the microstructure and mechanical properties of calcium silicate hydrates. The effect of PEG on the creep modulus is completely different. The data points of both the C-S-H and C-S-H/PEG samples have a wide distribution, ranging from 10 to 230 GPa, while their average values of the creep modulus are roughly the same. | The data points of both the C-S-H and C-S-H/PEG samples have a wide distribution, ranging from 10 to 230 GPa, while their average values of the creep modulus are roughly the same. | The effect of PEG on the creep modulus is completely different. | Modification of poly(ethylene glycol) on the microstructure and mechanical properties of calcium silicate hydrates. | 10.1016/j.cemconres.2018.10.001
Annealing effect on mechanical constants for Ca48Mg27Cu25 bulk metallic glass. The amorphous structure of the sample was examined by X-ray diffraction with Cu Kα radiation. The thermal stability of the sample was measured using a differential scanning calorimetry (DSC) under a flowing argon gas atmosphere with a heating rate of 20K/min. | The thermal stability of the sample was measured using a differential scanning calorimetry (DSC) under a flowing argon gas atmosphere with a heating rate of 20K/min. | The amorphous structure of the sample was examined by X-ray diffraction with Cu Kα radiation. | Annealing effect on mechanical constants for Ca48Mg27Cu25 bulk metallic glass. | 10.1016/j.jallcom.2010.03.103
Phase stability and incompressibility of tungsten boride (WB) researched by in-situ high pressure x-ray diffraction. The distance between the sample and the detector was calibrated using a CeO2 standard for all runs. For our data analysis, all of our two-dimensional diffraction images were integrated to one-dimensional diffraction patterns using the FIT2D program [10]. | For our data analysis, all of our two-dimensional diffraction images were integrated to one-dimensional diffraction patterns using the FIT2D program [10]. | The distance between the sample and the detector was calibrated using a CeO2 standard for all runs. | Phase stability and incompressibility of tungsten boride (WB) researched by in-situ high pressure x-ray diffraction. | 10.1016/j.physb.2017.06.028
Ab initio study of the pressure dependence of mechanical and thermodynamic properties of GeB 2O4 (B = Mg, Zn and Cd) spinel crystals. Elaboration of Cd2GeO4 and Zn2GeO4 as well as their alloy CdxZn2-xGeO4 using the facile hydrothermal method with different concentrations was reported [66]. Whipple et al. showed that n-Type Cd2GeO4 prepared from a solid-state reaction of CdO and GeO2 at 850 °C is a semiconductor with an indirect bandgap of 3.15 eV and low resistivity [67]. | Whipple et al. showed that n-Type Cd2GeO4 prepared from a solid-state reaction of CdO and GeO2 at 850 °C is a semiconductor with an indirect bandgap of 3.15 eV and low resistivity [67]. | Elaboration of Cd2GeO4 and Zn2GeO4 as well as their alloy CdxZn2-xGeO4 using the facile hydrothermal method with different concentrations was reported [66]. | Ab initio study of the pressure dependence of mechanical and thermodynamic properties of GeB 2O4 (B = Mg, Zn and Cd) spinel crystals. | 10.1016/j.cocom.2022.e00705
Investigating the elastic, mechanical, and thermal properties of polycrystalline Mo2C under high pressure and high temperature. A dense bulk polycrystalline Al2O3 rod with finely polished charged ends was used as both an ultrasonic buffer rod and a pressure mark [30]. The cell pressure was calibrated according to the ultrasonic travel time of the Al2O3 buffer rod. | The cell pressure was calibrated according to the ultrasonic travel time of the Al2O3 buffer rod. | A dense bulk polycrystalline Al2O3 rod with finely polished charged ends was used as both an ultrasonic buffer rod and a pressure mark [30]. | Investigating the elastic, mechanical, and thermal properties of polycrystalline Mo2C under high pressure and high temperature. | 10.1016/j.ceramint.2022.10.195
Amorphous silicon triboride: A first principles study. In the crystal, B atoms form just one type of cluster represented by 〈2,2,2,0〉 index, which is the pentagonal pyramid-like unit. In the amorphous state, B atoms structure largely in the 〈2,2,2,0〉 type of configuration with a fraction of 59% as well. | In the amorphous state, B atoms structure largely in the 〈2,2,2,0〉 type of configuration with a fraction of 59% as well. | In the crystal, B atoms form just one type of cluster represented by 〈2,2,2,0〉 index, which is the pentagonal pyramid-like unit. | Amorphous silicon triboride: A first principles study. | 10.1016/j.jnoncrysol.2020.119995
First-principles investigations on Pb–Ba intermetallic compounds. The average sound velocity υm can be calculated as follows [39]:υl is the longitudinal velocity and υt is the transverse sound velocity. The calculated Debye temperatures for the Pb–Ba intermetallic compounds are listed in Table 9 . | The calculated Debye temperatures for the Pb–Ba intermetallic compounds are listed in Table 9 . | The average sound velocity υm can be calculated as follows [39]:υl is the longitudinal velocity and υt is the transverse sound velocity. | First-principles investigations on Pb–Ba intermetallic compounds. | 10.1016/j.commatsci.2014.05.067
Electron energy-loss spectroscopy and first-principles calculation studies on a Ni–Ti shape memory alloy. In the interstitial region the charge density and the potential were expanded into a Fourier series with wave vectors up to G max =14a.u.-1. The Brillouin zone integration was carried out using 165 k-points in its irreducible part for B2-NiTi but less k-points (56 and 40) were used in the case of Ni7Ti8 and Ni4Ti3. | The Brillouin zone integration was carried out using 165 k-points in its irreducible part for B2-NiTi but less k-points (56 and 40) were used in the case of Ni7Ti8 and Ni4Ti3. | In the interstitial region the charge density and the potential were expanded into a Fourier series with wave vectors up to G max =14a.u.-1. | Electron energy-loss spectroscopy and first-principles calculation studies on a Ni–Ti shape memory alloy. | 10.1016/j.actamat.2007.10.001
Prediction of phase change in pseudobinary transition metal aluminum nitrides by band parameters method. According to the results by Sugishima et al. [32], Makino and Nogi [33], and Hirai et al. [34], the critical contents of AlN for the B1–B4 phase change were determined to be around 75% AlN in the films deposited by magnetron sputtering and pulsed laser deposition methods, respectively. These values show good agreements with the predicted value (77% AlN). | These values show good agreements with the predicted value (77% AlN). | According to the results by Sugishima et al. [32], Makino and Nogi [33], and Hirai et al. [34], the critical contents of AlN for the B1–B4 phase change were determined to be around 75% AlN in the films deposited by magnetron sputtering and pulsed laser deposition methods, respectively. | Prediction of phase change in pseudobinary transition metal aluminum nitrides by band parameters method. | 10.1016/j.surfcoat.2004.07.035
Pressure induced transformations in condensed and molecular phases of C60. Ohtsuki et al. [7] irradiated C60 fullerenes with high-energy γ-rays and charged particles to produce dimers. Komatsu et al. [8] found that dimerization of C60, under the solid-state mechano-chemical reaction conditions; occur in the presence of potassium salts such as KCN and KOH. | Komatsu et al. [8] found that dimerization of C60, under the solid-state mechano-chemical reaction conditions; occur in the presence of potassium salts such as KCN and KOH. | Ohtsuki et al. [7] irradiated C60 fullerenes with high-energy γ-rays and charged particles to produce dimers. | Pressure induced transformations in condensed and molecular phases of C60. | 10.1016/j.carbon.2009.10.021
Orthorhombic C14 carbon: A novel superhard sp 3 carbon allotrope. The absence of imaginary frequencies at ambient pressure through the whole Brillouin zone confirms that C14 carbon is dynamically stable (Fig. 2b). The calculated highest phonon frequency of C–C stretching mode is located at the G point with a value of 40.8 THz very close to that of diamond (40 THz), which suggest its strong C–C bonds. | The calculated highest phonon frequency of C–C stretching mode is located at the G point with a value of 40.8 THz very close to that of diamond (40 THz), which suggest its strong C–C bonds. | The absence of imaginary frequencies at ambient pressure through the whole Brillouin zone confirms that C14 carbon is dynamically stable (Fig. 2b). | Orthorhombic C14 carbon: A novel superhard sp 3 carbon allotrope. | 10.1016/j.carbon.2019.09.049
Theoretical insight into the structural, elastic and electronic properties of N4H4 compounds. We study three different structures of N4H4 compounds: (1) ammonium azide (Pmna), (2) trans-tetrazene ( P 1 ¯ ), (3) hydronitrogen solid (P21/m), which are shown in Fig. 1 . From the total energy calculations, the ground-state energies of three structures are -143.512eV/atom, -143.392eV/atom and -143.158eV/atom, respectively. | From the total energy calculations, the ground-state energies of three structures are -143.512eV/atom, -143.392eV/atom and -143.158eV/atom, respectively. | We study three different structures of N4H4 compounds: (1) ammonium azide (Pmna), (2) trans-tetrazene ( P 1 ¯ ), (3) hydronitrogen solid (P21/m), which are shown in Fig. 1 . | Theoretical insight into the structural, elastic and electronic properties of N4H4 compounds. | 10.1016/j.commatsci.2013.09.009
Structural studies of AgSbTe2 under pressure: Experimental and theoretical analyses. It is necessary to measure the pressure distribution in the gasket chamber at several points to consider the pressure gradient of the gasket chamber above 10 GPa. A few ruby spheres were included to allow measurement of the pressure using the ruby fluorescence method [20] with a Jobin Yvon Triax 320 spectrometer equipped with a CCD detector. | A few ruby spheres were included to allow measurement of the pressure using the ruby fluorescence method [20] with a Jobin Yvon Triax 320 spectrometer equipped with a CCD detector. | It is necessary to measure the pressure distribution in the gasket chamber at several points to consider the pressure gradient of the gasket chamber above 10 GPa. | Structural studies of AgSbTe2 under pressure: Experimental and theoretical analyses. | 10.1016/j.cap.2014.09.004
Structural and thermodynamic properties of antiperovskite SbNMg3. In this paper, using the FP-LAPW and the quasi-harmonic Debye model, we have presented an analysis of the structural, elastic and thermodynamic properties of SbNMg3 antiperovskite. Our main results and conclusions can be summarized as follows: 1. | Our main results and conclusions can be summarized as follows: 1. | In this paper, using the FP-LAPW and the quasi-harmonic Debye model, we have presented an analysis of the structural, elastic and thermodynamic properties of SbNMg3 antiperovskite. | Structural and thermodynamic properties of antiperovskite SbNMg3. | 10.1016/j.commatsci.2008.02.006
Theoretical investigations of structural, elastic, electronic and thermal properties of Damiaoite PtIn2. We summarize the important conclusions of this work in Section 4. In our simulations of Damiaoite PtIn2 two different plane waves basis set density functional theory (DFT) computer codes were employed, Wien2k [10] and CASTEP [11]. | In our simulations of Damiaoite PtIn2 two different plane waves basis set density functional theory (DFT) computer codes were employed, Wien2k [10] and CASTEP [11]. | We summarize the important conclusions of this work in Section 4. | Theoretical investigations of structural, elastic, electronic and thermal properties of Damiaoite PtIn2. | 10.1016/j.commatsci.2007.10.009
Investigations on the structural, elastic and electronic properties of the orthorhombic Zirconium–Nickel alloy under different pressure. It can be seen from Fig. 5 that no band gap exists in the band structures and these exhibit a metallic (poor metal) character. The total and partial density of states (PDOS) corresponding to the band structure shown in Fig. 5 is indicated along with the Fermi energy level. | The total and partial density of states (PDOS) corresponding to the band structure shown in Fig. 5 is indicated along with the Fermi energy level. | It can be seen from Fig. 5 that no band gap exists in the band structures and these exhibit a metallic (poor metal) character. | Investigations on the structural, elastic and electronic properties of the orthorhombic Zirconium–Nickel alloy under different pressure. | 10.1016/j.commatsci.2012.07.013
Prediction of mechanical properties of grafted kaolinite – A DFT study. The ice nucleation on the hydroxylated (001) face of kaolinite via the formation of the hexagonal ice polytype was revealed by classical molecular dynamics simulations (Sosso et al., 2016). The behavior of the surface hydroxyl groups of exfoliated kaolinite in the gas phase and during water adsorption was modeled by using a set of DFT functionals on the cluster and periodic kaolinite models (Taborosi and Szilagyi, 2016). | The behavior of the surface hydroxyl groups of exfoliated kaolinite in the gas phase and during water adsorption was modeled by using a set of DFT functionals on the cluster and periodic kaolinite models (Taborosi and Szilagyi, 2016). | The ice nucleation on the hydroxylated (001) face of kaolinite via the formation of the hexagonal ice polytype was revealed by classical molecular dynamics simulations (Sosso et al., 2016). | Prediction of mechanical properties of grafted kaolinite – A DFT study. | 10.1016/j.clay.2020.105692
Pressure induced transformations in condensed and molecular phases of C60. Further refinement of theory is expected to bring this curve closer to experimental values, making it more useful for prediction. Pressure studies on the C60 molecule (assuming it to retain the spherical shape) shows that the extreme pressures under which the bonds remain unbroken are 535 GPa (49% volume contraction) external and 116 GPa (191% volume expansion) internal. | Pressure studies on the C60 molecule (assuming it to retain the spherical shape) shows that the extreme pressures under which the bonds remain unbroken are 535 GPa (49% volume contraction) external and 116 GPa (191% volume expansion) internal. | Further refinement of theory is expected to bring this curve closer to experimental values, making it more useful for prediction. | Pressure induced transformations in condensed and molecular phases of C60. | 10.1016/j.carbon.2009.10.021
Determination of the elastic properties of amorphous materials: Case study of alkali–silica reaction gel. The ASR gel has a disordered atomic structure dominated by Q3 silicate tetrahedra in NMR spectrum [1–3]. It has been proposed that this structure is similar with that of the crystalline phases: hydrous Na kanemite (NaHSi2O5 ·3H2O) [2–4] and K kanemite (KHSi2O5 ·3H2O) [5], but with much greater overall disorder [5,6]. | It has been proposed that this structure is similar with that of the crystalline phases: hydrous Na kanemite (NaHSi2O5 ·3H2O) [2–4] and K kanemite (KHSi2O5 ·3H2O) [5], but with much greater overall disorder [5,6]. | The ASR gel has a disordered atomic structure dominated by Q3 silicate tetrahedra in NMR spectrum [1–3]. | Determination of the elastic properties of amorphous materials: Case study of alkali–silica reaction gel. | 10.1016/j.cemconres.2013.08.012
Photoluminescence and phase transition in Er2O3 under high pressure. We performed a high-pressure PL spectroscopy to study the effects of the structural transition on the luminescence properties of Er2O3. At ambient conditions, the PL spectra of the submicron Er2O3 showed good agreement in both line shapes and wavelength positions with a previous study [32]. | At ambient conditions, the PL spectra of the submicron Er2O3 showed good agreement in both line shapes and wavelength positions with a previous study [32]. | We performed a high-pressure PL spectroscopy to study the effects of the structural transition on the luminescence properties of Er2O3. | Photoluminescence and phase transition in Er2O3 under high pressure. | 10.1016/j.jallcom.2017.07.219
Influence of Se doping on recently synthesized NaInS2-xSex solid solutions for potential thermo-mechanical applications studied via first-principles method. The values of α for NaInS2-xSex (x = 0, 0.5, 1.0, 1.5 and 2.0) solid solutions are 1.90 × 10-5, 2.30 × 10-5, 1.80 × 10-5, 2.05 × 10-5 and 1.70 × 10-5 (all in K-1) at temperature 300 K, respectively. Therefore, it can be said that the low minimum thermal conductivity, comparatively low Debye temperature, moderate values of linear thermal expansion coefficient and damage tolerant behavior clearly indicate NaInS1.5Se0.5 and NaInS0.5Se1.5 compounds can be used as promising TBC on other materials for high temperature applications to increase the efficiency of the devices. | Therefore, it can be said that the low minimum thermal conductivity, comparatively low Debye temperature, moderate values of linear thermal expansion coefficient and damage tolerant behavior clearly indicate NaInS1.5Se0.5 and NaInS0.5Se1.5 compounds can be used as promising TBC on other materials for high temperature applications to increase the efficiency of the devices. | The values of α for NaInS2-xSex (x = 0, 0.5, 1.0, 1.5 and 2.0) solid solutions are 1.90 × 10-5, 2.30 × 10-5, 1.80 × 10-5, 2.05 × 10-5 and 1.70 × 10-5 (all in K-1) at temperature 300 K, respectively. | Influence of Se doping on recently synthesized NaInS2-xSex solid solutions for potential thermo-mechanical applications studied via first-principles method. | 10.1016/j.mtcomm.2020.101988
Normal and anomalous self-healing mechanism of crystalline calcium silicate hydrates. The plausible explanation on the discrepancy on the Al content in the normal tobermorite is the heterogeneous nature of the naturally collected sample. The Al substitution may occur locally in micro-scale so the required amount for NMR experiment (i.e., less than 100 mg) may not be enough to obtain the representative Al substitution rate from a single NMR experiment. | The Al substitution may occur locally in micro-scale so the required amount for NMR experiment (i.e., less than 100 mg) may not be enough to obtain the representative Al substitution rate from a single NMR experiment. | The plausible explanation on the discrepancy on the Al content in the normal tobermorite is the heterogeneous nature of the naturally collected sample. | Normal and anomalous self-healing mechanism of crystalline calcium silicate hydrates. | 10.1016/j.cemconres.2021.106356
Results of physical bowing parameters of ZnSe x Te1−x ternary semiconductor from ab initio study. The dipolar moment in the case of x = 0.0, we have 0.50 of bonds with μ = 3 (electron.b>ohr) and the others with μ = 0.8 (electron.b>ohr). Whereas, for x = 1.0 all bonds have a value of μ = 2.8(electron.b>ohr). | Whereas, for x = 1.0 all bonds have a value of μ = 2.8(electron.b>ohr). | The dipolar moment in the case of x = 0.0, we have 0.50 of bonds with μ = 3 (electron.b>ohr) and the others with μ = 0.8 (electron.b>ohr). | Results of physical bowing parameters of ZnSe x Te1−x ternary semiconductor from ab initio study. | 10.1016/j.cocom.2018.e00337
Prediction of phase change in pseudobinary transition metal aluminum nitrides by band parameters method. As reported in a previous paper [40], the values of preterm and power depend on the composition and bonding mode and the bonding modes of nitrogen and aluminum are assigned to sp3 and spd type, respectively. However, it is easily expected that the calculated bulk modulus of T1-x Al x N decreases with increasing AlN content as far as the bonding mode of aluminum is assumed as sp3 or spd type. | However, it is easily expected that the calculated bulk modulus of T1-x Al x N decreases with increasing AlN content as far as the bonding mode of aluminum is assumed as sp3 or spd type. | As reported in a previous paper [40], the values of preterm and power depend on the composition and bonding mode and the bonding modes of nitrogen and aluminum are assigned to sp3 and spd type, respectively. | Prediction of phase change in pseudobinary transition metal aluminum nitrides by band parameters method. | 10.1016/j.surfcoat.2004.07.035
First-principles calculations of the effect of Ge content on the electronic, mechanical and acoustic properties of Li17Si4-xGex. The longitudinal acoustic velocities ([100]v l , [110]ν l , [111]ν l ) are much larger than the corresponding transverse modes. The longitudinal wave along [111] direction is fastest for cubic system. | The longitudinal wave along [111] direction is fastest for cubic system. | The longitudinal acoustic velocities ([100]v l , [110]ν l , [111]ν l ) are much larger than the corresponding transverse modes. | First-principles calculations of the effect of Ge content on the electronic, mechanical and acoustic properties of Li17Si4-xGex. | 10.1016/j.cap.2019.03.014
First-principles calculations of the effect of Ge content on the electronic, mechanical and acoustic properties of Li17Si4-xGex. The minimum Young's moduli are along [1 0 0] and [1 1 0] planes and are 59.72, 46.07, 44.52, 43.50, and 40.73 GPa, respectively. And the ratios of the maximum to minimum Young moduli for Li17Si4-xGex (x = 0, 2.3, 3.08, 3.53, and 4) are 1.50, 1.64, 1.66, 1.67, and 1.68, respectively. | And the ratios of the maximum to minimum Young moduli for Li17Si4-xGex (x = 0, 2.3, 3.08, 3.53, and 4) are 1.50, 1.64, 1.66, 1.67, and 1.68, respectively. | The minimum Young's moduli are along [1 0 0] and [1 1 0] planes and are 59.72, 46.07, 44.52, 43.50, and 40.73 GPa, respectively. | First-principles calculations of the effect of Ge content on the electronic, mechanical and acoustic properties of Li17Si4-xGex. | 10.1016/j.cap.2019.03.014
A Gupta potential for magnesium in hcp phase. As the input parameter for fitting Gupta potential, the lattice constants (a =3.20Å, c =5.22Å) from our Gupta potential are closer to the experimental values (a =3.21Å, c =5.21Å) [23] than those (a =3.18Å, c =5.19Å) from Cleir’s scheme [12]. The cohesive energy for Mg is 1.53eV/atom from current Gupta potential, reasonably compared to 1.51eV/atom from experiment [23]. | The cohesive energy for Mg is 1.53eV/atom from current Gupta potential, reasonably compared to 1.51eV/atom from experiment [23]. | As the input parameter for fitting Gupta potential, the lattice constants (a =3.20Å, c =5.22Å) from our Gupta potential are closer to the experimental values (a =3.21Å, c =5.21Å) [23] than those (a =3.18Å, c =5.19Å) from Cleir’s scheme [12]. | A Gupta potential for magnesium in hcp phase. | 10.1016/j.commatsci.2014.11.023
Normal and anomalous self-healing mechanism of crystalline calcium silicate hydrates. For tobermorite 11 Å, the presence of 2 aluminum tetrahedra together in Q3 bridging sites might be considered a direct consequence of the phase transition from an Al-tobermorite 14 Å. In the latter, the maximum Al/Si ratio could reach 0.5 if all the bridging sites are occupied. | In the latter, the maximum Al/Si ratio could reach 0.5 if all the bridging sites are occupied. | For tobermorite 11 Å, the presence of 2 aluminum tetrahedra together in Q3 bridging sites might be considered a direct consequence of the phase transition from an Al-tobermorite 14 Å. | Normal and anomalous self-healing mechanism of crystalline calcium silicate hydrates. | 10.1016/j.cemconres.2021.106356
Bulk modulus of basic sodalite, Na8[AlSiO4]6(OH)2·2H2O, a possible zeolitic precursor in coal-fly-ash-based geopolymers. Earlier hydrothermal zeolite studies synthesized different compositions of hydrosodalite group minerals, which were divided into two groups: (1) the “basic” hydrosodalite, Na8[AlSiO4]6(OH)2·2H2O, also known as “basic sodalite” [28] or “hydroxysodalite hydrate” [29] and (2) the “non-basic” hydrosodalite, Na6[AlSiO4]6·8H2O, also called “hydrosodalite” [25]. Interestingly, all mineral members belonging to the hydrosodalite group have the same cubic symmetry, with a space group of P4̅3n. | Interestingly, all mineral members belonging to the hydrosodalite group have the same cubic symmetry, with a space group of P4̅3n. | Earlier hydrothermal zeolite studies synthesized different compositions of hydrosodalite group minerals, which were divided into two groups: (1) the “basic” hydrosodalite, Na8[AlSiO4]6(OH)2·2H2O, also known as “basic sodalite” [28] or “hydroxysodalite hydrate” [29] and (2) the “non-basic” hydrosodalite, Na6[AlSiO4]6·8H2O, also called “hydrosodalite” [25]. | Bulk modulus of basic sodalite, Na8[AlSiO4]6(OH)2·2H2O, a possible zeolitic precursor in coal-fly-ash-based geopolymers. | 10.1016/j.cemconres.2010.09.012
Investigations on the structural, elastic and electronic properties of the orthorhombic Zirconium–Nickel alloy under different pressure. The pressure dependence of elastic constants of ZrNi (up to 60GPa) with GGA calculations are also summarized in Table 2. The elastic constant C 11, C 22 and C 33 reflect the elasticity in length, and the elastic constants C 12 (C 13 and C 23) and C 44 (C 55 and C 66) is associated with the elasticity in shape. | The elastic constant C 11, C 22 and C 33 reflect the elasticity in length, and the elastic constants C 12 (C 13 and C 23) and C 44 (C 55 and C 66) is associated with the elasticity in shape. | The pressure dependence of elastic constants of ZrNi (up to 60GPa) with GGA calculations are also summarized in Table 2. | Investigations on the structural, elastic and electronic properties of the orthorhombic Zirconium–Nickel alloy under different pressure. | 10.1016/j.commatsci.2012.07.013
Spherical shaped LiCo0.5Mn0.5PO4-carbon composite as high voltage cathode material for conventional and flexible Li-ion batteries. Each section consists of 10 points per segment, and total bands (110) below and above the Fermi level were considered for BS calculations. The spin-up and down components in DOS, PDOS were calculated using a smearing technique with respect to 0.018 Ha occupation value, 8 × 8 × 8 grid points, and a potential domain of -5 to +5 eV [22]. | The spin-up and down components in DOS, PDOS were calculated using a smearing technique with respect to 0.018 Ha occupation value, 8 × 8 × 8 grid points, and a potential domain of -5 to +5 eV [22]. | Each section consists of 10 points per segment, and total bands (110) below and above the Fermi level were considered for BS calculations. | Spherical shaped LiCo0.5Mn0.5PO4-carbon composite as high voltage cathode material for conventional and flexible Li-ion batteries. | 10.1016/j.carbon.2022.02.034
Determination of the elastic properties of amorphous materials: Case study of alkali–silica reaction gel. Although this is quite a low equivalent alkali content, the locally mined quartzite used as the concrete aggregate slowly reacted with the alkali under the moist environmental conditions of the dam. In 1995, symptoms of ASR, including map cracking and staining, were first observed [20]. | In 1995, symptoms of ASR, including map cracking and staining, were first observed [20]. | Although this is quite a low equivalent alkali content, the locally mined quartzite used as the concrete aggregate slowly reacted with the alkali under the moist environmental conditions of the dam. | Determination of the elastic properties of amorphous materials: Case study of alkali–silica reaction gel. | 10.1016/j.cemconres.2013.08.012
A pressure-induced amorphous phase transition in magnesium-substituted β -tricalcium phosphate. Two separate experiments were performed in order to create quasi-hydrostatic and non-hydrostatic conditions. For the non-hydrostatic study, the sample chamber was packed completely full with the material, whereas the quasi-hydrostatic environment was created by filling approximately 1/3rd of the hole with the sample and then adding a mixture of methanol:ethanol:water (16:3:1) as the pressure-transmitting medium [10]. | For the non-hydrostatic study, the sample chamber was packed completely full with the material, whereas the quasi-hydrostatic environment was created by filling approximately 1/3rd of the hole with the sample and then adding a mixture of methanol:ethanol:water (16:3:1) as the pressure-transmitting medium [10]. | Two separate experiments were performed in order to create quasi-hydrostatic and non-hydrostatic conditions. | A pressure-induced amorphous phase transition in magnesium-substituted β -tricalcium phosphate. | 10.1016/j.ssc.2011.07.019
Ab initio study of the pressure dependence of mechanical and thermodynamic properties of GeB 2O4 (B = Mg, Zn and Cd) spinel crystals. At room temperature and zero pressure, CV (CP) is found to be approximately equal to 61.13Jmol-1K-1(61.48Jmol-1K-1), 67.48 J mol-1 K-1 (67.91 J mol-1 K-1), and 70.69 Jmol-1K-1 (71.20 J mol-1 K-1) for GeMg2O4, GeZn2O4, and GeCd2O4 respectively. At higher values of temperature, CV steadily approaches the Dulong-Petit limit and tends to value about 70.58 J mol-1 K-1 whereas the CP starts to increase linearly with increasing temperature. | At higher values of temperature, CV steadily approaches the Dulong-Petit limit and tends to value about 70.58 J mol-1 K-1 whereas the CP starts to increase linearly with increasing temperature. | At room temperature and zero pressure, CV (CP) is found to be approximately equal to 61.13Jmol-1K-1(61.48Jmol-1K-1), 67.48 J mol-1 K-1 (67.91 J mol-1 K-1), and 70.69 Jmol-1K-1 (71.20 J mol-1 K-1) for GeMg2O4, GeZn2O4, and GeCd2O4 respectively. | Ab initio study of the pressure dependence of mechanical and thermodynamic properties of GeB 2O4 (B = Mg, Zn and Cd) spinel crystals. | 10.1016/j.cocom.2022.e00705
Phase stability and incompressibility of tungsten boride (WB) researched by in-situ high pressure x-ray diffraction. The results in this study are consistent with those binary borides or carbides proposed by the previous studies. These compounds were created by combining high valence density transition metals (for high incompressibility) and small radius light elements in main-group (to provide strong covalent bonds), such as WC, OsB, OsB2, WB2, W2B5, WB3 and WB4 [23–28]. | These compounds were created by combining high valence density transition metals (for high incompressibility) and small radius light elements in main-group (to provide strong covalent bonds), such as WC, OsB, OsB2, WB2, W2B5, WB3 and WB4 [23–28]. | The results in this study are consistent with those binary borides or carbides proposed by the previous studies. | Phase stability and incompressibility of tungsten boride (WB) researched by in-situ high pressure x-ray diffraction. | 10.1016/j.physb.2017.06.028
Amorphous silicon triboride: A first principles study. The analysis exposes apparent differences between two forms of SiB3 considering their atomic structure. The most noticeable difference is the presence of a broad Si-B-Si distribution in a-SiB3 contrary to the crystalline state. | The most noticeable difference is the presence of a broad Si-B-Si distribution in a-SiB3 contrary to the crystalline state. | The analysis exposes apparent differences between two forms of SiB3 considering their atomic structure. | Amorphous silicon triboride: A first principles study. | 10.1016/j.jnoncrysol.2020.119995
Ab initio study of the pressure dependence of mechanical and thermodynamic properties of GeB 2O4 (B = Mg, Zn and Cd) spinel crystals. Moreover, our calculations confirmed the brittleness of GeMg2O4, GeZn2O4, and GeCd2O4. Our numerically estimated results of the bulk moduli, Debye temperature, and elastic wave velocities also confirmed that replacing Mg with Zn and then Cd i.e. GeMg2O4 to GeZn2O4, and then to GeCd2O4 led to a decrease in hardness. | Our numerically estimated results of the bulk moduli, Debye temperature, and elastic wave velocities also confirmed that replacing Mg with Zn and then Cd i.e. GeMg2O4 to GeZn2O4, and then to GeCd2O4 led to a decrease in hardness. | Moreover, our calculations confirmed the brittleness of GeMg2O4, GeZn2O4, and GeCd2O4. | Ab initio study of the pressure dependence of mechanical and thermodynamic properties of GeB 2O4 (B = Mg, Zn and Cd) spinel crystals. | 10.1016/j.cocom.2022.e00705
Modification of poly(ethylene glycol) on the microstructure and mechanical properties of calcium silicate hydrates. 2 of the Advanced Light Source (ALS), Lawrence Berkeley National Laboratory (LBNL) [37]. As shown in Fig. 1 , an axial Merrell-Bassett cell assembly, which was composed of a stainless-steel gasket and diamond anvils with culet diameter of approximately 400 μm, was employed to conduct the high-pressure XRD experiments. | As shown in Fig. 1 , an axial Merrell-Bassett cell assembly, which was composed of a stainless-steel gasket and diamond anvils with culet diameter of approximately 400 μm, was employed to conduct the high-pressure XRD experiments. | 2 of the Advanced Light Source (ALS), Lawrence Berkeley National Laboratory (LBNL) [37]. | Modification of poly(ethylene glycol) on the microstructure and mechanical properties of calcium silicate hydrates. | 10.1016/j.cemconres.2018.10.001
Elastic and thermodynamic properties of the SiB 2O4 (B=Mg, Zn and Cd) cubic spinels: An ab initio FP-LAPW study. The pressure derivatives of the C ij are listed in Table 5. The three elastic constants (C 11, C 12 and C 44) and the bulk modulus B increase with the increasing pressure but with different rates; the compressional elastic constant C 11 increases more rapidly than the others. | The three elastic constants (C 11, C 12 and C 44) and the bulk modulus B increase with the increasing pressure but with different rates; the compressional elastic constant C 11 increases more rapidly than the others. | The pressure derivatives of the C ij are listed in Table 5. | Elastic and thermodynamic properties of the SiB 2O4 (B=Mg, Zn and Cd) cubic spinels: An ab initio FP-LAPW study. | 10.1016/j.mssp.2015.04.021
Isostructural phase transition by point defect reorganization in the binary type-I clathrate Ba7.5Si45. The in-situ pressure was probed by the ruby fluorescence technique [34]. Datasets from three runs are presented: (Run 1) an isothermal compression at 300 K performed on microcrystal 1 (see Tab. | Datasets from three runs are presented: (Run 1) an isothermal compression at 300 K performed on microcrystal 1 (see Tab. | The in-situ pressure was probed by the ruby fluorescence technique [34]. | Isostructural phase transition by point defect reorganization in the binary type-I clathrate Ba7.5Si45. | 10.1016/j.actamat.2021.116824
Phase stability and incompressibility of tungsten boride (WB) researched by in-situ high pressure x-ray diffraction. The refined lattice constants of WB at ambient conditions are a = 3.116Å and c = 16.928Å, with a c/a = 5.433 value, which yields a unit-cell volume of 164.361Å3. The pressure dependence of the volume per formula unit can be calculated from the refined unit-cell parameters using the experimental data plotted in Fig. 3. | The pressure dependence of the volume per formula unit can be calculated from the refined unit-cell parameters using the experimental data plotted in Fig. 3. | The refined lattice constants of WB at ambient conditions are a = 3.116Å and c = 16.928Å, with a c/a = 5.433 value, which yields a unit-cell volume of 164.361Å3. | Phase stability and incompressibility of tungsten boride (WB) researched by in-situ high pressure x-ray diffraction. | 10.1016/j.physb.2017.06.028
Influence of lattice defects on the high pressure properties of Ni0.66Mn2.3 4O4 NTC ceramics. The residual pressure in the ion-pumped analysis chamber was maintained below 5·10-9 Torr during data acquisition. The sample surface was excited by X-ray radiation from a monochromatic Al Kα source at the photon energy of 1486.6 eV (15 kV; 10 mA). | The sample surface was excited by X-ray radiation from a monochromatic Al Kα source at the photon energy of 1486.6 eV (15 kV; 10 mA). | The residual pressure in the ion-pumped analysis chamber was maintained below 5·10-9 Torr during data acquisition. | Influence of lattice defects on the high pressure properties of Ni0.66Mn2.3 4O4 NTC ceramics. | 10.1016/j.ceramint.2022.11.106
He intercalated C60 solid under high pressure. In Fig. 4 , the relative intensities of the 200 peak in the two experiments to the 111 and 220 diffraction peak intensities are plotted as a function of the lattice constant a. The solid curves in Fig. 4 are the curves calculated using the following conditions: the C60 molecular scattering factor can be approximated by the 0th order spherical Bessel function, and the radius of the molecule is fixed at 0.35nm. | The solid curves in Fig. 4 are the curves calculated using the following conditions: the C60 molecular scattering factor can be approximated by the 0th order spherical Bessel function, and the radius of the molecule is fixed at 0.35nm. | In Fig. 4 , the relative intensities of the 200 peak in the two experiments to the 111 and 220 diffraction peak intensities are plotted as a function of the lattice constant a. | He intercalated C60 solid under high pressure. | 10.1016/j.cplett.2007.09.050
Structural studies of AgSbTe2 under pressure: Experimental and theoretical analyses. Thus, the formation of Ag vacancies can lead to large displacements of Te atoms, which may be involved in the PIA and recrystallization with pressure. Similarly, Ge2Sb2Te5 shows PIA due to a large displacement of Te atoms to nearby vacancy positions [35]. | Similarly, Ge2Sb2Te5 shows PIA due to a large displacement of Te atoms to nearby vacancy positions [35]. | Thus, the formation of Ag vacancies can lead to large displacements of Te atoms, which may be involved in the PIA and recrystallization with pressure. | Structural studies of AgSbTe2 under pressure: Experimental and theoretical analyses. | 10.1016/j.cap.2014.09.004
Pressure induced transformations in condensed and molecular phases of C60. Schober and Renker [4] reported that a dimer phase is obtained when C60 solid is cooled rapidly from 450 to 77K. Marques et al. [5] and Duclos et al. [6] have also studied the influence of pressure and temperature in the formation and stabilization of polymeric phases of C60. | Marques et al. [5] and Duclos et al. [6] have also studied the influence of pressure and temperature in the formation and stabilization of polymeric phases of C60. | Schober and Renker [4] reported that a dimer phase is obtained when C60 solid is cooled rapidly from 450 to 77K. | Pressure induced transformations in condensed and molecular phases of C60. | 10.1016/j.carbon.2009.10.021
Phase stability, mechanical and electronic properties of Hf-Te alloys from first-principles calculations. The Debye temperature is relative to the thermal conductivity in the crystal structure [48]. From Table 4, as important and basic parameters of materials, the bulk modulus B, shear modulus G, Young's modulus E, Poisson's rate v, Debye temperature Θ D and sound velocity vm are listed to discuss the mechanical properties of alloys. | From Table 4, as important and basic parameters of materials, the bulk modulus B, shear modulus G, Young's modulus E, Poisson's rate v, Debye temperature Θ D and sound velocity vm are listed to discuss the mechanical properties of alloys. | The Debye temperature is relative to the thermal conductivity in the crystal structure [48]. | Phase stability, mechanical and electronic properties of Hf-Te alloys from first-principles calculations. | 10.1016/j.cjph.2019.04.021
Experimental and theoretical high pressure study of calcium hydroxyaluminate phases. Finally, it is worth to note that the amorphous Fe0.85Al0.15(OH)3 does not crystallize with pressure when using silicone oil as PTM. Conversely, amorphous Fe0.85Al0.15(OH)3 crystallizes with pressure when using methanol/ethanol 4:1 as PTM. | Conversely, amorphous Fe0.85Al0.15(OH)3 crystallizes with pressure when using methanol/ethanol 4:1 as PTM. | Finally, it is worth to note that the amorphous Fe0.85Al0.15(OH)3 does not crystallize with pressure when using silicone oil as PTM. | Experimental and theoretical high pressure study of calcium hydroxyaluminate phases. | 10.1016/j.cemconres.2017.03.011
Ab initio simulation of amorphous BC3. Therefore, additional studies using different experimental conditions or procedures (temperature, nonhydrostatic compression, irritation, etc.)% are necessary to reveal its properties and potential applications. The atomic structure and electrical features of an amorphous BC3 model are discussed based on ab initio MD calculations. | The atomic structure and electrical features of an amorphous BC3 model are discussed based on ab initio MD calculations. | Therefore, additional studies using different experimental conditions or procedures (temperature, nonhydrostatic compression, irritation, etc.)% are necessary to reveal its properties and potential applications. | Ab initio simulation of amorphous BC3. | 10.1016/j.commatsci.2020.109622
Ab initio calculations of the thermal properties of boron arsenide. The phonon frequencies were computed using DFPT, and the subsequent thermal properties were studied using QHA. Our calculations indicate that the computed LDA values at 300 K of a o , B o , α L , γ , C V , and C P are in excellent agreement with the reported experimental data. | Our calculations indicate that the computed LDA values at 300 K of a o , B o , α L , γ , C V , and C P are in excellent agreement with the reported experimental data. | The phonon frequencies were computed using DFPT, and the subsequent thermal properties were studied using QHA. | Ab initio calculations of the thermal properties of boron arsenide. | 10.1016/j.commatsci.2020.109887
Experimental and theoretical high pressure study of calcium hydroxyaluminate phases. Subsequently, the paste was taken out and stored within distilled water at 20°C. After 15days, the hydration process was stopped in the same way described previously for the second katoite sample [37]. | After 15days, the hydration process was stopped in the same way described previously for the second katoite sample [37]. | Subsequently, the paste was taken out and stored within distilled water at 20°C. | Experimental and theoretical high pressure study of calcium hydroxyaluminate phases. | 10.1016/j.cemconres.2017.03.011
Structural, electronic and optical properties of nano-structural BNC3 alloys. This tendency is confirmed by DFT simulation studies which find that the most stable BNC2 structures are those containing contiguous BN regions within their diamond like [7] or graphitic [20] crystal structures. Nevertheless, many early studies successfully applied plasma assisted CVD using simple N2/CH4/B2H6 gas mixtures to deposit a range of films with BCxNy compositions x = 1.1–3.7 and y = 0.8–2.5 with samples close to BNC3/BNC4 composition exhibiting the greatest hardness [21]. | Nevertheless, many early studies successfully applied plasma assisted CVD using simple N2/CH4/B2H6 gas mixtures to deposit a range of films with BCxNy compositions x = 1.1–3.7 and y = 0.8–2.5 with samples close to BNC3/BNC4 composition exhibiting the greatest hardness [21]. | This tendency is confirmed by DFT simulation studies which find that the most stable BNC2 structures are those containing contiguous BN regions within their diamond like [7] or graphitic [20] crystal structures. | Structural, electronic and optical properties of nano-structural BNC3 alloys. | 10.1016/j.carbon.2021.01.123
A theoretical investigation of the stability of crystalline silicon dicarbide. In this paper, we employ density functional theory within the generalized gradient approximation to consider some of the questions that we have posed. These methods have been shown to be very accurate in describing many material systems and especially those involving Si and C [20,21] and including, more recently, the Van der Waals interaction[22] that is prevalent in graphite. | These methods have been shown to be very accurate in describing many material systems and especially those involving Si and C [20,21] and including, more recently, the Van der Waals interaction[22] that is prevalent in graphite. | In this paper, we employ density functional theory within the generalized gradient approximation to consider some of the questions that we have posed. | A theoretical investigation of the stability of crystalline silicon dicarbide. | 10.1016/j.commatsci.2011.10.040
Photoluminescence and phase transition in Er2O3 under high pressure. The A-type was not quenchable and transformed to a B-type structure that preserved at ambient conditions. It is worth noting that the degree of hydrostaticity affects both the structural stability and transition sequence of Er2O3. | It is worth noting that the degree of hydrostaticity affects both the structural stability and transition sequence of Er2O3. | The A-type was not quenchable and transformed to a B-type structure that preserved at ambient conditions. | Photoluminescence and phase transition in Er2O3 under high pressure. | 10.1016/j.jallcom.2017.07.219
He intercalated C60 solid under high pressure. However, since within the experimental errors, the obtained bulk modulus coincides with the value of Horikawa’s experiment, which was performed with a solid pressure transmitting medium, the hydrostaticity should not be perfect and the nonhydrostatic components may not be negligible. Such a shear effect may cause the C60 molecular deformation above 10GPa in Exp-M+E. | Such a shear effect may cause the C60 molecular deformation above 10GPa in Exp-M+E. | However, since within the experimental errors, the obtained bulk modulus coincides with the value of Horikawa’s experiment, which was performed with a solid pressure transmitting medium, the hydrostaticity should not be perfect and the nonhydrostatic components may not be negligible. | He intercalated C60 solid under high pressure. | 10.1016/j.cplett.2007.09.050
Ab initio calculations of the thermal properties of boron arsenide. The θ D values in Table 4 have been computed in a standard method, that is from the elastic constants and average sound velocity data, which have been described in Section 5 of supplementary material. The variation in lattice thermal conductivity of BAs, diamond and BN with temperature along with the available reported data is plotted in Fig. 7 . | The variation in lattice thermal conductivity of BAs, diamond and BN with temperature along with the available reported data is plotted in Fig. 7 . | The θ D values in Table 4 have been computed in a standard method, that is from the elastic constants and average sound velocity data, which have been described in Section 5 of supplementary material. | Ab initio calculations of the thermal properties of boron arsenide. | 10.1016/j.commatsci.2020.109887
Pressure induced transformations in condensed and molecular phases of C60. k is the force constant of bond stretching and is given by: The data in Fig. 13 is fitted into Eq. (11) and the force constant k is extracted. The result is presented in Table 8 and the obtained values of k are compared with the other values found in literature [25,36–38,52]. | The result is presented in Table 8 and the obtained values of k are compared with the other values found in literature [25,36–38,52]. | k is the force constant of bond stretching and is given by: The data in Fig. 13 is fitted into Eq. (11) and the force constant k is extracted. | Pressure induced transformations in condensed and molecular phases of C60. | 10.1016/j.carbon.2009.10.021
Normal and anomalous self-healing mechanism of crystalline calcium silicate hydrates. The resulting Ca/Si ratio of Al-normal and Al-anomalous is 0.86 and 0.71, respectively. The Al/Si ratio is 0.1 and 0.25 for Al-normal and Al-anomalous models, respectively. | The Al/Si ratio is 0.1 and 0.25 for Al-normal and Al-anomalous models, respectively. | The resulting Ca/Si ratio of Al-normal and Al-anomalous is 0.86 and 0.71, respectively. | Normal and anomalous self-healing mechanism of crystalline calcium silicate hydrates. | 10.1016/j.cemconres.2021.106356
Prediction of mechanical properties of grafted kaolinite – A DFT study. The best agreement of our results is achieved with the PBE-D2 data from the work by (Weck et al., 2015). Observed is only a discrepancy by about 20% for the C 33 constant. | Observed is only a discrepancy by about 20% for the C 33 constant. | The best agreement of our results is achieved with the PBE-D2 data from the work by (Weck et al., 2015). | Prediction of mechanical properties of grafted kaolinite – A DFT study. | 10.1016/j.clay.2020.105692
Isostructural phase transition by point defect reorganization in the binary type-I clathrate Ba7.5Si45. This reversibility questions the existence of a long-range diffusion mechanism. In the context of the second scenario, the pressure dependences of the Si SOFs at the Ba(2a) and Si(16i, 24k and 6c) sites are shown in Fig. 5b. | In the context of the second scenario, the pressure dependences of the Si SOFs at the Ba(2a) and Si(16i, 24k and 6c) sites are shown in Fig. 5b. | This reversibility questions the existence of a long-range diffusion mechanism. | Isostructural phase transition by point defect reorganization in the binary type-I clathrate Ba7.5Si45. | 10.1016/j.actamat.2021.116824
Elastic and electronic properties of M585 carbon under pressure. The obtained results show that C 11 ≈ C 22 > C 33, which means that the resistance against deformation along the [100] and [010] directions are similar but higher than along [001] direction under pressure. The pressure dependence of elastic constants of M585 are listed in Table 3 and the Fig. 6. | The pressure dependence of elastic constants of M585 are listed in Table 3 and the Fig. 6. | The obtained results show that C 11 ≈ C 22 > C 33, which means that the resistance against deformation along the [100] and [010] directions are similar but higher than along [001] direction under pressure. | Elastic and electronic properties of M585 carbon under pressure. | 10.1016/j.cjph.2016.05.001
New superhard carbon allotropes based on C20 fullerene. The phase I exists in the 0–100GPa pressure range, in which the structure of C20 molecule almost has no change compared to it in vacuum conditions. The phase II appears in 105GPa, in which two pentagons of the C20 molecule collapse and translate into triangles and quadrilaterals under compression. | The phase II appears in 105GPa, in which two pentagons of the C20 molecule collapse and translate into triangles and quadrilaterals under compression. | The phase I exists in the 0–100GPa pressure range, in which the structure of C20 molecule almost has no change compared to it in vacuum conditions. | New superhard carbon allotropes based on C20 fullerene. | 10.1016/j.carbon.2013.06.086
Determination of the elastic properties of amorphous materials: Case study of alkali–silica reaction gel. A rhenium gasket was indented to 22μm thickness with 400μm culet-size diamond anvils. Two holes of 80μm diameter were drilled in the indentation at positions equidistant from the center; see Fig. 3 . | Two holes of 80μm diameter were drilled in the indentation at positions equidistant from the center; see Fig. 3 . | A rhenium gasket was indented to 22μm thickness with 400μm culet-size diamond anvils. | Determination of the elastic properties of amorphous materials: Case study of alkali–silica reaction gel. | 10.1016/j.cemconres.2013.08.012
A Gupta potential for magnesium in hcp phase. Overall speaking, considering the complexity of the phonon dispersion curves, the agreement between the theoretical and experimental curves is quite acceptable. Lastly, the melting of hcp solid of Mg is simulated by molecular dynamics in the NPT ensemble with an ambient pressure of 1atm. | Lastly, the melting of hcp solid of Mg is simulated by molecular dynamics in the NPT ensemble with an ambient pressure of 1atm. | Overall speaking, considering the complexity of the phonon dispersion curves, the agreement between the theoretical and experimental curves is quite acceptable. | A Gupta potential for magnesium in hcp phase. | 10.1016/j.commatsci.2014.11.023
High pressure study of low compressibility tetracalcium aluminum carbonate hydrates 3CaO·Al2O3·CaCO3·11H2O. Ambient crystallographic data of monocarboaluminate is shown in Table 1. The refined crystal structure is triclinic symmetry with parameters a=5.77(2)Å, b=8.47(5)Å, c=9.93(4)Å, α=64.6(2)°, β=82.8(3)°, γ=81.4(4)°, and V=433(3)Å3. | The refined crystal structure is triclinic symmetry with parameters a=5.77(2)Å, b=8.47(5)Å, c=9.93(4)Å, α=64.6(2)°, β=82.8(3)°, γ=81.4(4)°, and V=433(3)Å3. | Ambient crystallographic data of monocarboaluminate is shown in Table 1. | High pressure study of low compressibility tetracalcium aluminum carbonate hydrates 3CaO·Al2O3·CaCO3·11H2O. | 10.1016/j.cemconres.2011.08.004
High pressure study of low compressibility tetracalcium aluminum carbonate hydrates 3CaO·Al2O3·CaCO3·11H2O. X-ray stacking plots in the 2θ range of 3°–18° and 3.5°–6.0° are shown in Figs. 4 and 5 . The calculated lattice parameters of lengths and angles as a function of pressure are shown in Table 2 and Figs. 6 and 7 . | The calculated lattice parameters of lengths and angles as a function of pressure are shown in Table 2 and Figs. 6 and 7 . | X-ray stacking plots in the 2θ range of 3°–18° and 3.5°–6.0° are shown in Figs. 4 and 5 . | High pressure study of low compressibility tetracalcium aluminum carbonate hydrates 3CaO·Al2O3·CaCO3·11H2O. | 10.1016/j.cemconres.2011.08.004
Spherical shaped LiCo0.5Mn0.5PO4-carbon composite as high voltage cathode material for conventional and flexible Li-ion batteries. The CV cycles, GCD cycles, and cyclic life performance of LTO/LMCP@C flexible battery were investigated within the voltage range of 1.8–3.8 V, and the subsequent plots are depicted in Fig. 5. The CV of LTO/LMCP@C was conducted at a scan rate of 5 mV s-1 in both flat, bending modes, and subsequent curves are depicted in Fig. 5d. | The CV of LTO/LMCP@C was conducted at a scan rate of 5 mV s-1 in both flat, bending modes, and subsequent curves are depicted in Fig. 5d. | The CV cycles, GCD cycles, and cyclic life performance of LTO/LMCP@C flexible battery were investigated within the voltage range of 1.8–3.8 V, and the subsequent plots are depicted in Fig. 5. | Spherical shaped LiCo0.5Mn0.5PO4-carbon composite as high voltage cathode material for conventional and flexible Li-ion batteries. | 10.1016/j.carbon.2022.02.034
Electronic structure of CdTe using GGA+USIC. The computation time and the number of iterations of the SCF cycle are compared for PBE+USIC vs the standard PBE and the hybrid HSE, using the spin–orbit interaction in all cases. All the calculations were performed using 64 parallel processes running on POWER7 architecture. | All the calculations were performed using 64 parallel processes running on POWER7 architecture. | The computation time and the number of iterations of the SCF cycle are compared for PBE+USIC vs the standard PBE and the hybrid HSE, using the spin–orbit interaction in all cases. | Electronic structure of CdTe using GGA+USIC. | 10.1016/j.physb.2014.07.015
Electronic structure of CdTe using GGA+USIC. Section 5 is devoted to our conclusions. A plane-wave projector augmented wave [18,19] scheme has been used, as implemented in the Vienna Ab Initio Simulation Package (VASP) [20,21]. | A plane-wave projector augmented wave [18,19] scheme has been used, as implemented in the Vienna Ab Initio Simulation Package (VASP) [20,21]. | Section 5 is devoted to our conclusions. | Electronic structure of CdTe using GGA+USIC. | 10.1016/j.physb.2014.07.015
Bulk modulus of basic sodalite, Na8[AlSiO4]6(OH)2·2H2O, a possible zeolitic precursor in coal-fly-ash-based geopolymers. Although both of them are structurally very similar and belong to the same structural zeolitic material group—called the “hydrosodalite” group—they are slightly different in chemical composition. The aluminosilicate minerals of the hydrosodalite group are expressed in a general chemical formula: Na6+x[AlSiO4]6(OH)x·nH2O (x=0,2 and n=0 to 2) [25]. | The aluminosilicate minerals of the hydrosodalite group are expressed in a general chemical formula: Na6+x[AlSiO4]6(OH)x·nH2O (x=0,2 and n=0 to 2) [25]. | Although both of them are structurally very similar and belong to the same structural zeolitic material group—called the “hydrosodalite” group—they are slightly different in chemical composition. | Bulk modulus of basic sodalite, Na8[AlSiO4]6(OH)2·2H2O, a possible zeolitic precursor in coal-fly-ash-based geopolymers. | 10.1016/j.cemconres.2010.09.012
First-principles calculations of the effect of Ge content on the electronic, mechanical and acoustic properties of Li17Si4-xGex. Li17Si4-xGex are optimized by the Broyden-Fletcher-Goldfarb-Shanno (BFGS) method [33]. The plane wave cutoff energy is 500 eV and the Monkhorst-Pack k point mesh is 2 × 2 × 2 for the studied compounds. | The plane wave cutoff energy is 500 eV and the Monkhorst-Pack k point mesh is 2 × 2 × 2 for the studied compounds. | Li17Si4-xGex are optimized by the Broyden-Fletcher-Goldfarb-Shanno (BFGS) method [33]. | First-principles calculations of the effect of Ge content on the electronic, mechanical and acoustic properties of Li17Si4-xGex. | 10.1016/j.cap.2019.03.014
Phase stability, mechanical and electronic properties of Hf-Te alloys from first-principles calculations. The relationship between the elastic constants and the elastic compliances can be expressed as [38] So, in our calculations, the estimations for B and G are obtained by the Voigt-Reuss-Hill (VRH) way [36]: Young's modulus (E), Poisson's ratio (v) and the Debye temperature (Θ D ) can be calculated by using the following formulae [39-45]:h is Planck's constant, kb is Boltzmann's constant, NA is the Avogadro number, M is the molecular weight, ρ is the density, n is the number of atoms per unit cell, and Va is the unit volume. The average sound velocity vm is given by [39,46]:vl is the longitudinal sound velocity, and vt is the transverse sound velocity. | The average sound velocity vm is given by [39,46]:vl is the longitudinal sound velocity, and vt is the transverse sound velocity. | The relationship between the elastic constants and the elastic compliances can be expressed as [38] So, in our calculations, the estimations for B and G are obtained by the Voigt-Reuss-Hill (VRH) way [36]: Young's modulus (E), Poisson's ratio (v) and the Debye temperature (Θ D ) can be calculated by using the following formulae [39-45]:h is Planck's constant, kb is Boltzmann's constant, NA is the Avogadro number, M is the molecular weight, ρ is the density, n is the number of atoms per unit cell, and Va is the unit volume. | Phase stability, mechanical and electronic properties of Hf-Te alloys from first-principles calculations. | 10.1016/j.cjph.2019.04.021
Tensile behavior of Al1− x Mo x crystalline and amorphous thin films. The fcc solid solution compositional range demonstrates the most potent strengthening, while the strength appears to saturate at compositions higher than 18at.%% Mo. To investigate the influence of stress state, our tensile data are compared to hardness values obtained from nanoindenation of thicker films (1.5μm) with the same nominal composition [61]. | To investigate the influence of stress state, our tensile data are compared to hardness values obtained from nanoindenation of thicker films (1.5μm) with the same nominal composition [61]. | The fcc solid solution compositional range demonstrates the most potent strengthening, while the strength appears to saturate at compositions higher than 18at.%% Mo. | Tensile behavior of Al1− x Mo x crystalline and amorphous thin films. | 10.1016/j.actamat.2012.11.020
Exposed facet engineering design of graphene-SnO2 nanorods for ultrastable Li-ion batteries. From the Raman spectra of pure graphene powder and GSn-211 (Fig. S5, SI), there is a slight blue shift of G-band in the hybrids comparing with pristine graphene, which may derived from the interaction between graphene and SnO2 [34,35]. As-made GSn-211 is considered to be a promising anode material for LIBs [34,36]. | As-made GSn-211 is considered to be a promising anode material for LIBs [34,36]. | From the Raman spectra of pure graphene powder and GSn-211 (Fig. S5, SI), there is a slight blue shift of G-band in the hybrids comparing with pristine graphene, which may derived from the interaction between graphene and SnO2 [34,35]. | Exposed facet engineering design of graphene-SnO2 nanorods for ultrastable Li-ion batteries. | 10.1016/j.ensm.2018.10.007
Elastic and thermodynamic properties of the SiB 2O4 (B=Mg, Zn and Cd) cubic spinels: An ab initio FP-LAPW study. Comparison of our calculated ground state structural parameters with those previously reported yields good agreement, which proves the reliability of the present reported results for the title materials. The examined materials are found to be mechanically stable even under pressure effects in the range from 0 to 30GPa. | The examined materials are found to be mechanically stable even under pressure effects in the range from 0 to 30GPa. | Comparison of our calculated ground state structural parameters with those previously reported yields good agreement, which proves the reliability of the present reported results for the title materials. | Elastic and thermodynamic properties of the SiB 2O4 (B=Mg, Zn and Cd) cubic spinels: An ab initio FP-LAPW study. | 10.1016/j.mssp.2015.04.021
Electronic structure of CdTe using GGA+USIC. Contrary to common belief, the effect of U d on the valence-conduction gap is rather small (from 0.59 to 0.84eV, Δ E g / Δ U d = 0.042 ). The effect of U p on the gap is somewhat larger, although it tends to saturate ( Δ E g / Δ U p = - 0.060 for - 6 < U p < 0 , and Δ E g / Δ U p = - 0.042 for - 20 < U p < 0 ). | The effect of U p on the gap is somewhat larger, although it tends to saturate ( Δ E g / Δ U p = - 0.060 for - 6 < U p < 0 , and Δ E g / Δ U p = - 0.042 for - 20 < U p < 0 ). | Contrary to common belief, the effect of U d on the valence-conduction gap is rather small (from 0.59 to 0.84eV, Δ E g / Δ U d = 0.042 ). | Electronic structure of CdTe using GGA+USIC. | 10.1016/j.physb.2014.07.015
Phase stability and incompressibility of tungsten boride (WB) researched by in-situ high pressure x-ray diffraction. The phase-pure WB specimens were obtained by mixing the starting materials of W and B powder at high pressures of 1.0–3.0GPa and high temperatures of 700–1000℃ (HPHT) for 60min in a cubic press. The fully densified WB products gave an average Vickers hardness value of 28.9GPa. | The fully densified WB products gave an average Vickers hardness value of 28.9GPa. | The phase-pure WB specimens were obtained by mixing the starting materials of W and B powder at high pressures of 1.0–3.0GPa and high temperatures of 700–1000℃ (HPHT) for 60min in a cubic press. | Phase stability and incompressibility of tungsten boride (WB) researched by in-situ high pressure x-ray diffraction. | 10.1016/j.physb.2017.06.028
High pressure studies on Thorium-Praseodymium mixed oxides. These provided an improved understanding of the 4f electronic structure of PrO2. The high pressure structural stability of PrO2 was theoretically investigated by several groups [5,16,17]. | The high pressure structural stability of PrO2 was theoretically investigated by several groups [5,16,17]. | These provided an improved understanding of the 4f electronic structure of PrO2. | High pressure studies on Thorium-Praseodymium mixed oxides. | 10.1016/j.jnucmat.2017.10.029
Amorphous silicon triboride: A first principles study. Our simulation box had randomly distributed 200 atoms (150 B atoms and 50 Si atoms) and its initial density was 2.0219 g/cm3. The supercell was subjected to a temperature of 2000 K for around 40 ps. | The supercell was subjected to a temperature of 2000 K for around 40 ps. | Our simulation box had randomly distributed 200 atoms (150 B atoms and 50 Si atoms) and its initial density was 2.0219 g/cm3. | Amorphous silicon triboride: A first principles study. | 10.1016/j.jnoncrysol.2020.119995
Modification of poly(ethylene glycol) on the microstructure and mechanical properties of calcium silicate hydrates. Dioptas software [40] was employed to integrate the raw diffraction patterns. The incident beam energy and wavelength were determined to be 25 keV and 0.4972 Å, respectively. | The incident beam energy and wavelength were determined to be 25 keV and 0.4972 Å, respectively. | Dioptas software [40] was employed to integrate the raw diffraction patterns. | Modification of poly(ethylene glycol) on the microstructure and mechanical properties of calcium silicate hydrates. | 10.1016/j.cemconres.2018.10.001
Compression effect on structure of the Li-stabilized high-temperature phase of Mn3(VO4)2 with composition Li0.2Mn2.9(VO4)2 - Raman spectroscopic and X-ray diffraction investigations. Thus, it is evident that the phase transition occurring at higher pressures is irreversible. In Fig. 11(a) we show the lattice parameters (obtained by Rietveld refinement) variation with pressure for the low pressure tetragonal phase along with Birch-Murnaghan equation of state (BM-EOS) fitted data. | In Fig. 11(a) we show the lattice parameters (obtained by Rietveld refinement) variation with pressure for the low pressure tetragonal phase along with Birch-Murnaghan equation of state (BM-EOS) fitted data. | Thus, it is evident that the phase transition occurring at higher pressures is irreversible. | Compression effect on structure of the Li-stabilized high-temperature phase of Mn3(VO4)2 with composition Li0.2Mn2.9(VO4)2 - Raman spectroscopic and X-ray diffraction investigations. | 10.1016/j.jallcom.2021.159418
Elastic and thermodynamic properties of the SiB 2O4 (B=Mg, Zn and Cd) cubic spinels: An ab initio FP-LAPW study. Table 4 collects the calculated values of the Debye temperature θ D , and longitudinal, transverse and average sound velocities ( υ l , υ t and υ m , respectively). One can note that the value of Debye temperature decreases with the increasing lattice constant value, anion’s atomic number and weight, therefore, the highest acoustic frequency should be greater in SiMg2O4. | One can note that the value of Debye temperature decreases with the increasing lattice constant value, anion’s atomic number and weight, therefore, the highest acoustic frequency should be greater in SiMg2O4. | Table 4 collects the calculated values of the Debye temperature θ D , and longitudinal, transverse and average sound velocities ( υ l , υ t and υ m , respectively). | Elastic and thermodynamic properties of the SiB 2O4 (B=Mg, Zn and Cd) cubic spinels: An ab initio FP-LAPW study. | 10.1016/j.mssp.2015.04.021
Ab initio calculations of the thermal properties of boron arsenide. Both of these can be clearly noticed from Fig. 1, and can be compared with the phonon dispersion relations of diamond and BN provided in Section 6 of supplementary material. The wide frequency gap between acoustic and optical phonons shown in Fig. 1, is actually a result of large As to B mass ratio. | The wide frequency gap between acoustic and optical phonons shown in Fig. 1, is actually a result of large As to B mass ratio. | Both of these can be clearly noticed from Fig. 1, and can be compared with the phonon dispersion relations of diamond and BN provided in Section 6 of supplementary material. | Ab initio calculations of the thermal properties of boron arsenide. | 10.1016/j.commatsci.2020.109887
First principles study on electronic properties and mechanical stability of HfRhZ (Z = As and Sb) half Heusler alloys. This value is 14.73 % lesser than the present calculated value 0.162 eV. However, the present TB-mBJ calculation shows the band gap value of 0.614 eV (Fig. 4b). | However, the present TB-mBJ calculation shows the band gap value of 0.614 eV (Fig. 4b). | This value is 14.73 % lesser than the present calculated value 0.162 eV. | First principles study on electronic properties and mechanical stability of HfRhZ (Z = As and Sb) half Heusler alloys. | 10.1016/j.jcrysgro.2021.126468
A Gupta potential for magnesium in hcp phase. We then considered the properties of imperfect hcp crystals, including surface energies, formation energies of vacancy and self-interstitial atom. In Table 4 , we compare the monovacancy formation energies by present Gupta potential and DFT calculations, as well as previous experimental data and other potentials. | In Table 4 , we compare the monovacancy formation energies by present Gupta potential and DFT calculations, as well as previous experimental data and other potentials. | We then considered the properties of imperfect hcp crystals, including surface energies, formation energies of vacancy and self-interstitial atom. | A Gupta potential for magnesium in hcp phase. | 10.1016/j.commatsci.2014.11.023
Elastic and electronic properties of M585 carbon under pressure. The valence band maximum (VBM) and conduction band minimum (CBM) are at G point and D point, respectively. The Fermi level is 9.822 eV at 0 GPa and it increases to 12.640ev at 100 GPa. | The Fermi level is 9.822 eV at 0 GPa and it increases to 12.640ev at 100 GPa. | The valence band maximum (VBM) and conduction band minimum (CBM) are at G point and D point, respectively. | Elastic and electronic properties of M585 carbon under pressure. | 10.1016/j.cjph.2016.05.001
High pressure studies on Thorium-Praseodymium mixed oxides. Rare earths (RE) constitute a major portion of the fission product elements formed in the reactor and their oxides form solid solutions with ThO2. Pr is one of the fission products and forms substitutional solid solutions with ThO2. | Pr is one of the fission products and forms substitutional solid solutions with ThO2. | Rare earths (RE) constitute a major portion of the fission product elements formed in the reactor and their oxides form solid solutions with ThO2. | High pressure studies on Thorium-Praseodymium mixed oxides. | 10.1016/j.jnucmat.2017.10.029
Tensile behavior of Al1− x Mo x crystalline and amorphous thin films. This behavior is likely a result of changes in the local atomic environment upon incorporation of Mo solute atoms, changing the electronic structure and thus the elastic constants that represent non-hydrostatic stress states. Indeed, classic Zener theory [91] predicts changes to the shear modulus to be predominately a result of the internal strain ɛa in a solid solution, as expressed byɛa =(1/a)(∂a/∂c), N is the number density of atoms, and ∂G/∂T gives the temperature dependence of the shear modulus of pure Al. | Indeed, classic Zener theory [91] predicts changes to the shear modulus to be predominately a result of the internal strain ɛa in a solid solution, as expressed byɛa =(1/a)(∂a/∂c), N is the number density of atoms, and ∂G/∂T gives the temperature dependence of the shear modulus of pure Al. | This behavior is likely a result of changes in the local atomic environment upon incorporation of Mo solute atoms, changing the electronic structure and thus the elastic constants that represent non-hydrostatic stress states. | Tensile behavior of Al1− x Mo x crystalline and amorphous thin films. | 10.1016/j.actamat.2012.11.020
High pressure studies on Thorium-Praseodymium mixed oxides. The emergence of a new peak around 2θ = 14.35°, near to the cubic (111) peak, at 30.1 GPa clearly indicates the onset of phase transition in this oxide. The parent cubic phase co-exists with the high pressure phase up to the highest pressure reached in this experiment, 38.4 GPa. | The parent cubic phase co-exists with the high pressure phase up to the highest pressure reached in this experiment, 38.4 GPa. | The emergence of a new peak around 2θ = 14.35°, near to the cubic (111) peak, at 30.1 GPa clearly indicates the onset of phase transition in this oxide. | High pressure studies on Thorium-Praseodymium mixed oxides. | 10.1016/j.jnucmat.2017.10.029
Pressure induced transformations in condensed and molecular phases of C60. The possible dimer structures have been earlier explored by us [18,19] considering only two C60 molecules in isolation. To obtain minimum energy structures the positions of all the 120 atoms of the two approaching C60 molecules were varied to minimize the energy of the system. | To obtain minimum energy structures the positions of all the 120 atoms of the two approaching C60 molecules were varied to minimize the energy of the system. | The possible dimer structures have been earlier explored by us [18,19] considering only two C60 molecules in isolation. | Pressure induced transformations in condensed and molecular phases of C60. | 10.1016/j.carbon.2009.10.021
Prediction of heat capacity for crystalline substances. The calculation of c p at T i is done in two steps. First, an enthalpy change Δ H i est ( T i ) at T i is estimated based on the calculated values from T i - 1 , which is then used in a second step to calculate V, α V and, finally, c p at T i using ε due to Eqs. (28), (30) and (11). | First, an enthalpy change Δ H i est ( T i ) at T i is estimated based on the calculated values from T i - 1 , which is then used in a second step to calculate V, α V and, finally, c p at T i using ε due to Eqs. (28), (30) and (11). | The calculation of c p at T i is done in two steps. | Prediction of heat capacity for crystalline substances. | 10.1016/j.calphad.2019.01.017
First-principles investigations on Pb–Ba intermetallic compounds. The exchange–correlation energy was treated with local density approximation (LDA) CA-PZ function [15,16]. The valence electrons configurations of Pb 5d 106s 26p 2 and Ba 5s 25p 66s 2 are considered. | The valence electrons configurations of Pb 5d 106s 26p 2 and Ba 5s 25p 66s 2 are considered. | The exchange–correlation energy was treated with local density approximation (LDA) CA-PZ function [15,16]. | First-principles investigations on Pb–Ba intermetallic compounds. | 10.1016/j.commatsci.2014.05.067
Annealing effect on mechanical constants for Ca48Mg27Cu25 bulk metallic glass. The Ca48Mg27Cu25 bulk metallic glass was fabricated using a copper-mold casting technique in an argon gas atmosphere. The plate-shaped bulk metallic glass with a width of 10mm and thickness of 4mm was fabricated. | The plate-shaped bulk metallic glass with a width of 10mm and thickness of 4mm was fabricated. | The Ca48Mg27Cu25 bulk metallic glass was fabricated using a copper-mold casting technique in an argon gas atmosphere. | Annealing effect on mechanical constants for Ca48Mg27Cu25 bulk metallic glass. | 10.1016/j.jallcom.2010.03.103
Ab initio study of the pressure dependence of mechanical and thermodynamic properties of GeB 2O4 (B = Mg, Zn and Cd) spinel crystals. The simulated unit cell of the GeB2O4 spinel oxide compounds endorses their corresponding crystal structures in cubic geometry with space group Fd-3m (227). The unit cell contains seven formula units with eight germanium atoms at tetrahedral sites positioned at 8a (0.125, 0.125, 0.125), sixteen B element atoms at octahedral sites positioned at a6d (0.5, 0.5, 0.5) and thirty-two atoms of oxygen positioning at 32e (u, u, u) Wyckoff positions. | The unit cell contains seven formula units with eight germanium atoms at tetrahedral sites positioned at 8a (0.125, 0.125, 0.125), sixteen B element atoms at octahedral sites positioned at a6d (0.5, 0.5, 0.5) and thirty-two atoms of oxygen positioning at 32e (u, u, u) Wyckoff positions. | The simulated unit cell of the GeB2O4 spinel oxide compounds endorses their corresponding crystal structures in cubic geometry with space group Fd-3m (227). | Ab initio study of the pressure dependence of mechanical and thermodynamic properties of GeB 2O4 (B = Mg, Zn and Cd) spinel crystals. | 10.1016/j.cocom.2022.e00705
Electron energy-loss spectroscopy and first-principles calculation studies on a Ni–Ti shape memory alloy. In addition, the Ti L2 and L3 edges overlap severely in the EELS spectrum due to their small energy difference, while the energy difference in the L2 and L3 edges of Ni is large enough to obtain ELNES with fine features. Fig. 4 a shows the ELNES of Ni from the precipitate as compared with that from the B2 phase far away from the precipitates, i.e., beyond the Ni-depleted region, and acquired with an energy dispersion of 0.1eV per channel. | Fig. 4 a shows the ELNES of Ni from the precipitate as compared with that from the B2 phase far away from the precipitates, i.e., beyond the Ni-depleted region, and acquired with an energy dispersion of 0.1eV per channel. | In addition, the Ti L2 and L3 edges overlap severely in the EELS spectrum due to their small energy difference, while the energy difference in the L2 and L3 edges of Ni is large enough to obtain ELNES with fine features. | Electron energy-loss spectroscopy and first-principles calculation studies on a Ni–Ti shape memory alloy. | 10.1016/j.actamat.2007.10.001
Investigating the elastic, mechanical, and thermal properties of polycrystalline Mo2C under high pressure and high temperature. The density-dependent strain (ε) was described as ε = [ 1 - ( ρ / ρ 0 ) 2 / 3 ] / 2 . The fitting coefficients L 1 , L 2 , M 1 , and M 2 were refined by the discrepancy between the theoretically calculated and experimentally obtained P- and S-wave dates. | The fitting coefficients L 1 , L 2 , M 1 , and M 2 were refined by the discrepancy between the theoretically calculated and experimentally obtained P- and S-wave dates. | The density-dependent strain (ε) was described as ε = [ 1 - ( ρ / ρ 0 ) 2 / 3 ] / 2 . | Investigating the elastic, mechanical, and thermal properties of polycrystalline Mo2C under high pressure and high temperature. | 10.1016/j.ceramint.2022.10.195
Phase stability, mechanical and electronic properties of Hf-Te alloys from first-principles calculations. Among these, recently many investigations have been devoted to the Hf-Te alloys for their advanced applications [9–14]. The magnetotransport properties and structural transition of HfTe2 were studied, indicating that HfTe2 shows a large magnetoresistance [9]. | The magnetotransport properties and structural transition of HfTe2 were studied, indicating that HfTe2 shows a large magnetoresistance [9]. | Among these, recently many investigations have been devoted to the Hf-Te alloys for their advanced applications [9–14]. | Phase stability, mechanical and electronic properties of Hf-Te alloys from first-principles calculations. | 10.1016/j.cjph.2019.04.021
Ab initio simulation of amorphous BC3. By considering underestimation of band gap energy in DFT-GGA calculations, the localized tail states (the states are extended for metallic systems) and the experimental observation of a metal-to-insulator phase changed in B-doped amorphous graphite depending on B content [32], we speculate that a-BC3 is a semiconducting material, albeit with small band gap energy. Yet experimental works or hybrid exchange functional calculations are necessary to reveal the true electronic behavior of a-BC3. | Yet experimental works or hybrid exchange functional calculations are necessary to reveal the true electronic behavior of a-BC3. | By considering underestimation of band gap energy in DFT-GGA calculations, the localized tail states (the states are extended for metallic systems) and the experimental observation of a metal-to-insulator phase changed in B-doped amorphous graphite depending on B content [32], we speculate that a-BC3 is a semiconducting material, albeit with small band gap energy. | Ab initio simulation of amorphous BC3. | 10.1016/j.commatsci.2020.109622
Ab initio study of the pressure dependence of mechanical and thermodynamic properties of GeB 2O4 (B = Mg, Zn and Cd) spinel crystals. The obtained results of the θD, at zero temperature and pressure, for GeMg2O4, GeZn2O4, and GeCd2O4, computed by employing “quasi-harmonic Debye model” are approximately 618.5 K, 437.9 K, and 323.4 K, respectively, which are in reasonable agreement with the corresponding values calculated from the elastic constants (Table 4). At zero pressure and T = 300K, the computed results of the θD for GeMg2O4, GeZn2O4, and GeCd2O4 respectively are 616.6 K, 436.2 K, and 321.8 K. | At zero pressure and T = 300K, the computed results of the θD for GeMg2O4, GeZn2O4, and GeCd2O4 respectively are 616.6 K, 436.2 K, and 321.8 K. | The obtained results of the θD, at zero temperature and pressure, for GeMg2O4, GeZn2O4, and GeCd2O4, computed by employing “quasi-harmonic Debye model” are approximately 618.5 K, 437.9 K, and 323.4 K, respectively, which are in reasonable agreement with the corresponding values calculated from the elastic constants (Table 4). | Ab initio study of the pressure dependence of mechanical and thermodynamic properties of GeB 2O4 (B = Mg, Zn and Cd) spinel crystals. | 10.1016/j.cocom.2022.e00705
Experimental and theoretical high pressure study of calcium hydroxyaluminate phases. The initial volume, V 0 , estimated by this fit was 2001.4(8)Å3 which agrees very well with the experimental one, 2001.1(4)Å3. However, this value, 2001Å3, is 0.7% larger than the average reported value for stoichiometric katoite, 1987Å3 [25,33]. | However, this value, 2001Å3, is 0.7% larger than the average reported value for stoichiometric katoite, 1987Å3 [25,33]. | The initial volume, V 0 , estimated by this fit was 2001.4(8)Å3 which agrees very well with the experimental one, 2001.1(4)Å3. | Experimental and theoretical high pressure study of calcium hydroxyaluminate phases. | 10.1016/j.cemconres.2017.03.011
Exposed facet engineering design of graphene-SnO2 nanorods for ultrastable Li-ion batteries. According to Fast Fourier Transform(FFT) patterns in Figs. 5a, b and c, the main components of the product after 3 s are SnO2 and the partially lithiated LixSn. When time went to 10 s, the product was fully transformed into LixSn (which could be Li13Sn5 or Li7Sn2 according to the FFT pattern in Fig. 5b). | When time went to 10 s, the product was fully transformed into LixSn (which could be Li13Sn5 or Li7Sn2 according to the FFT pattern in Fig. 5b). | According to Fast Fourier Transform(FFT) patterns in Figs. 5a, b and c, the main components of the product after 3 s are SnO2 and the partially lithiated LixSn. | Exposed facet engineering design of graphene-SnO2 nanorods for ultrastable Li-ion batteries. | 10.1016/j.ensm.2018.10.007
First-principles study of the structural and thermodynamic properties of AsNMg3 antiperovskite. In Section 2, we present the theoretical background. In Section 3, we present our calculated structural and thermodynamic properties. | In Section 3, we present our calculated structural and thermodynamic properties. | In Section 2, we present the theoretical background. | First-principles study of the structural and thermodynamic properties of AsNMg3 antiperovskite. | 10.1016/j.physb.2008.01.047
Photoluminescence and phase transition in Er2O3 under high pressure. The pressurized luminescence behaviors in submicron Er2O3 were in good agreement with our XRD results and confirmed the related phase transitions of Er2O3. In conclusion, the high-pressure behaviors of submicron Er2O3 were investigated experimentally using AD-XRD and PL spectra techniques in different hydrostatic conditions. | In conclusion, the high-pressure behaviors of submicron Er2O3 were investigated experimentally using AD-XRD and PL spectra techniques in different hydrostatic conditions. | The pressurized luminescence behaviors in submicron Er2O3 were in good agreement with our XRD results and confirmed the related phase transitions of Er2O3. | Photoluminescence and phase transition in Er2O3 under high pressure. | 10.1016/j.jallcom.2017.07.219
Results of physical bowing parameters of ZnSe x Te1−x ternary semiconductor from ab initio study. The real part ε 1(ω) of the diagonal dielectric function is computed from ε 2(ω) using the Kramers-Kronig relation in the form: The dielectric constants of ZnTe and ZnSe are calculated respectively to be ε 1(0) = 5.14 and 6.42, which agree with the results of available experimental measures and theoretical calculations (see Table 3 ). We have evaluated the bowing parameters of the static dielectric function at zero frequency ε(0) from its variation versus the Se composition as it is shown in Fig. 5 . | We have evaluated the bowing parameters of the static dielectric function at zero frequency ε(0) from its variation versus the Se composition as it is shown in Fig. 5 . | The real part ε 1(ω) of the diagonal dielectric function is computed from ε 2(ω) using the Kramers-Kronig relation in the form: The dielectric constants of ZnTe and ZnSe are calculated respectively to be ε 1(0) = 5.14 and 6.42, which agree with the results of available experimental measures and theoretical calculations (see Table 3 ). | Results of physical bowing parameters of ZnSe x Te1−x ternary semiconductor from ab initio study. | 10.1016/j.cocom.2018.e00337
Photoluminescence and phase transition in Er2O3 under high pressure. At ambient conditions, the PL spectra of the submicron Er2O3 showed good agreement in both line shapes and wavelength positions with a previous study [32]. The multiplet PL peaks observed from 530 nm to 570 nm originated from the relaxation and emission from 4 S 3/2 → 4 I 15/2 and 2 H 11/2 → 4 I 15/2, respectively. | The multiplet PL peaks observed from 530 nm to 570 nm originated from the relaxation and emission from 4 S 3/2 → 4 I 15/2 and 2 H 11/2 → 4 I 15/2, respectively. | At ambient conditions, the PL spectra of the submicron Er2O3 showed good agreement in both line shapes and wavelength positions with a previous study [32]. | Photoluminescence and phase transition in Er2O3 under high pressure. | 10.1016/j.jallcom.2017.07.219
Behavior of copper under high pressure: Experimental and theoretical analyses. The following is the Supplementary data to this article: Supplementary data to this article can be found online at https://doi.org/10.1016/j.c>ap.2.021.08.006. Heat-untreated polycrystal Pressure range: 0.0–50.7 GPa Heat-treated polycrystal Pressure range: 0.0–49.0 GPa Heat-untreated single crystal Pressure range: 0.0–49.0 GPa First-principles calculation MT (GGA-PBE, F m 3 ‾ m phase) First-principles calculation MT (GGA-PBE, P1 phase) First-principles calculation MT (LDA, F m 3 ‾ m phase) First-principles calculation EOS (GGA-PBE, F m 3 ‾ m phase) Copper is one of the few key metals that occur in nature in the form of a reddish and directly useable metal. | Heat-untreated polycrystal Pressure range: 0.0–50.7 GPa Heat-treated polycrystal Pressure range: 0.0–49.0 GPa Heat-untreated single crystal Pressure range: 0.0–49.0 GPa First-principles calculation MT (GGA-PBE, F m 3 ‾ m phase) First-principles calculation MT (GGA-PBE, P1 phase) First-principles calculation MT (LDA, F m 3 ‾ m phase) First-principles calculation EOS (GGA-PBE, F m 3 ‾ m phase) Copper is one of the few key metals that occur in nature in the form of a reddish and directly useable metal. | The following is the Supplementary data to this article: Supplementary data to this article can be found online at https://doi.org/10.1016/j.c>ap.2.021.08.006. | Behavior of copper under high pressure: Experimental and theoretical analyses. | 10.1016/j.cap.2021.08.006
Ab initio study of the pressure dependence of mechanical and thermodynamic properties of GeB 2O4 (B = Mg, Zn and Cd) spinel crystals. It can be seen from Figs. that CV and CP both at very low temperatures are proportional to T3 inline to the prediction made at the level of the Debye model. At room temperature and zero pressure, CV (CP) is found to be approximately equal to 61.13Jmol-1K-1(61.48Jmol-1K-1), 67.48 J mol-1 K-1 (67.91 J mol-1 K-1), and 70.69 Jmol-1K-1 (71.20 J mol-1 K-1) for GeMg2O4, GeZn2O4, and GeCd2O4 respectively. | At room temperature and zero pressure, CV (CP) is found to be approximately equal to 61.13Jmol-1K-1(61.48Jmol-1K-1), 67.48 J mol-1 K-1 (67.91 J mol-1 K-1), and 70.69 Jmol-1K-1 (71.20 J mol-1 K-1) for GeMg2O4, GeZn2O4, and GeCd2O4 respectively. | It can be seen from Figs. that CV and CP both at very low temperatures are proportional to T3 inline to the prediction made at the level of the Debye model. | Ab initio study of the pressure dependence of mechanical and thermodynamic properties of GeB 2O4 (B = Mg, Zn and Cd) spinel crystals. | 10.1016/j.cocom.2022.e00705
Prediction of phase change in pseudobinary transition metal aluminum nitrides by band parameters method. In these reports, it has been indicated that the phase change from B1 structure to B4 structure occurs in pseudobinary T–Al–N films and various properties of these films are affected by the phase change. The AlN content for the B1–B4 phase change in pseudobinary T–Al–N systems corresponds to the maximum solubility of AlN into transition metal nitride with B1 structure. | The AlN content for the B1–B4 phase change in pseudobinary T–Al–N systems corresponds to the maximum solubility of AlN into transition metal nitride with B1 structure. | In these reports, it has been indicated that the phase change from B1 structure to B4 structure occurs in pseudobinary T–Al–N films and various properties of these films are affected by the phase change. | Prediction of phase change in pseudobinary transition metal aluminum nitrides by band parameters method. | 10.1016/j.surfcoat.2004.07.035
Elastic and thermodynamic properties of the SiB 2O4 (B=Mg, Zn and Cd) cubic spinels: An ab initio FP-LAPW study. This agreement between obtained results through various different methods proves the reliability of the calculated elastic constants. From the obtained values of single-crystal elastic constants C ij , listed in Table 2, we can conclude the following: (i) To be mechanically stable, the elastic constants of a cubic structure should obey the following restrictions [49]: The calculated C ij of the three considered spinels fulfil the mechanical stability criteria, which means they are mechanically stable. | From the obtained values of single-crystal elastic constants C ij , listed in Table 2, we can conclude the following: (i) To be mechanically stable, the elastic constants of a cubic structure should obey the following restrictions [49]: The calculated C ij of the three considered spinels fulfil the mechanical stability criteria, which means they are mechanically stable. | This agreement between obtained results through various different methods proves the reliability of the calculated elastic constants. | Elastic and thermodynamic properties of the SiB 2O4 (B=Mg, Zn and Cd) cubic spinels: An ab initio FP-LAPW study. | 10.1016/j.mssp.2015.04.021
Ab initio calculations of the thermal properties of boron arsenide. It can be seen that B o ( T ) exhibits high discrepancy relatively when compared to the thermal properties C V ( T ) , C P ( T ) , γ ( T ) , and α L ( T ) . It should also be noted that the discrepancy between the GGA and LDA values discussed in this study may be inaccurate at high temperatures due to the following reasons: (1) QHA doesn’t consider the effect of phonon–phonon interactions in solids, in reality which could effect various thermal properties, (2) The calculations in the present study do not consider the effect of various crystallographic defects on the behavior of properties such as thermal expansion. | It should also be noted that the discrepancy between the GGA and LDA values discussed in this study may be inaccurate at high temperatures due to the following reasons: (1) QHA doesn’t consider the effect of phonon–phonon interactions in solids, in reality which could effect various thermal properties, (2) The calculations in the present study do not consider the effect of various crystallographic defects on the behavior of properties such as thermal expansion. | It can be seen that B o ( T ) exhibits high discrepancy relatively when compared to the thermal properties C V ( T ) , C P ( T ) , γ ( T ) , and α L ( T ) . | Ab initio calculations of the thermal properties of boron arsenide. | 10.1016/j.commatsci.2020.109887
Electronic structure of CdTe using GGA+USIC. Hence, both physical parameters, the valence–conduction band gap and the Cd 4d band binding energy, can be fitted by the pair of parameters U d and U p . Note that this result is contradictory with the attribution of gap underestimation to mixing of Cd 4d and Te 5p states and upwards pushing of the valence band maximum [10]. | Note that this result is contradictory with the attribution of gap underestimation to mixing of Cd 4d and Te 5p states and upwards pushing of the valence band maximum [10]. | Hence, both physical parameters, the valence–conduction band gap and the Cd 4d band binding energy, can be fitted by the pair of parameters U d and U p . | Electronic structure of CdTe using GGA+USIC. | 10.1016/j.physb.2014.07.015
Compression effect on structure of the Li-stabilized high-temperature phase of Mn3(VO4)2 with composition Li0.2Mn2.9(VO4)2 - Raman spectroscopic and X-ray diffraction investigations. Sample to detector distance along with various detector orientation parameters were refined with FIT2D software [47] using the diffraction pattern of CeO2. Two dimensional diffraction rings from the sample were collapsed to standard one-dimensional intensity vs 2θ plots using FIT2D. | Two dimensional diffraction rings from the sample were collapsed to standard one-dimensional intensity vs 2θ plots using FIT2D. | Sample to detector distance along with various detector orientation parameters were refined with FIT2D software [47] using the diffraction pattern of CeO2. | Compression effect on structure of the Li-stabilized high-temperature phase of Mn3(VO4)2 with composition Li0.2Mn2.9(VO4)2 - Raman spectroscopic and X-ray diffraction investigations. | 10.1016/j.jallcom.2021.159418
Elastic and electronic properties of Pbca-BN: First-principles calculations. To ensure the stability of Pbca-BN, the phonon spectra are calculated at 0GPa and 100GPa (see Fig. 2 ). There are no imaginary frequencies, indicating Pbca-BN can be stable up to 100GPa. | There are no imaginary frequencies, indicating Pbca-BN can be stable up to 100GPa. | To ensure the stability of Pbca-BN, the phonon spectra are calculated at 0GPa and 100GPa (see Fig. 2 ). | Elastic and electronic properties of Pbca-BN: First-principles calculations. | 10.1016/j.commatsci.2013.12.045
A Gupta potential for magnesium in hcp phase. The interactions between ions and valence electrons were described by the ultrasoft pseudopotential [27]. The energy cutoff for plane-wave basis was set as 500eV. | The energy cutoff for plane-wave basis was set as 500eV. | The interactions between ions and valence electrons were described by the ultrasoft pseudopotential [27]. | A Gupta potential for magnesium in hcp phase. | 10.1016/j.commatsci.2014.11.023
Structural, elastic, thermodynamic, and electronic properties of BaHfO3: A first-principles study using GGA-PBEsol + TB-mBJ approach. The decrease of B T and B S is due to the cell volume increase with temperature. At a given temperature, B T and B S increase greatly with P. In Fig. 6 , we present the variations of the Debye temperature (θ D). | At a given temperature, B T and B S increase greatly with P. In Fig. 6 , we present the variations of the Debye temperature (θ D). | The decrease of B T and B S is due to the cell volume increase with temperature. | Structural, elastic, thermodynamic, and electronic properties of BaHfO3: A first-principles study using GGA-PBEsol + TB-mBJ approach. | 10.1016/j.cocom.2018.e00296
Structural, electronic and optical properties of nano-structural BNC3 alloys. The formation energy (ΔFE) of (III–V)IV3 alloys and their energy of disproportion (ΔDE) into a III-V binary alloy and IV elemental solid is ΔBE = ΔFE + ΔDE, where ΔBE is the formation energy of the III-V binary alloy [41]. We next elucidate the potential of structural inheritance “from molecule to solid” in the context of self-assembly by briefly examining the properties of the molecular structural analog boranetrimethylamine (BTMA), H3BN(CH3)3(g), whose molecular core possesses precisely the “B–N–C3″ building block structure of the target nano-structural BNC3 alloy. | We next elucidate the potential of structural inheritance “from molecule to solid” in the context of self-assembly by briefly examining the properties of the molecular structural analog boranetrimethylamine (BTMA), H3BN(CH3)3(g), whose molecular core possesses precisely the “B–N–C3″ building block structure of the target nano-structural BNC3 alloy. | The formation energy (ΔFE) of (III–V)IV3 alloys and their energy of disproportion (ΔDE) into a III-V binary alloy and IV elemental solid is ΔBE = ΔFE + ΔDE, where ΔBE is the formation energy of the III-V binary alloy [41]. | Structural, electronic and optical properties of nano-structural BNC3 alloys. | 10.1016/j.carbon.2021.01.123
Bulk modulus of basic sodalite, Na8[AlSiO4]6(OH)2·2H2O, a possible zeolitic precursor in coal-fly-ash-based geopolymers. Since the geopolymer formed in the current study is considered to have similar atomic structure to basic sodalite (e.g., in the form of nano-crystalline basic sodalite according to Provis et al. [12]), the weight% of the basic sodalite may be more than 70% in the sample. As expected, all d-spacings of the observed diffraction peaks of basic sodalite appeared slightly larger than the hydroxysodalite found in the literature (JCPDS card #11-0401), indicating that the unit cell dimension of the basic sodalite is slightly expanded compared to hydroxysodalite due to extra water molecules [36]. | As expected, all d-spacings of the observed diffraction peaks of basic sodalite appeared slightly larger than the hydroxysodalite found in the literature (JCPDS card #11-0401), indicating that the unit cell dimension of the basic sodalite is slightly expanded compared to hydroxysodalite due to extra water molecules [36]. | Since the geopolymer formed in the current study is considered to have similar atomic structure to basic sodalite (e.g., in the form of nano-crystalline basic sodalite according to Provis et al. [12]), the weight% of the basic sodalite may be more than 70% in the sample. | Bulk modulus of basic sodalite, Na8[AlSiO4]6(OH)2·2H2O, a possible zeolitic precursor in coal-fly-ash-based geopolymers. | 10.1016/j.cemconres.2010.09.012
Prediction of phase change in pseudobinary transition metal aluminum nitrides by band parameters method. As indicated at the beginning of this section, hardness should be compared by the normalized data and it is necessary to examine the dependence of the normalized hardness (H/H o) against normalized bulk modulus (B/B o). Fig. 6 shows the relation between H/H o and B/B o. Except for two plots, a good linear relation was obtained between H/H o and B/B o. Thus, the increase of hardness in the T–Al–N pseudobinary films with B1 structure arises from the intrinsic increase of bulk modulus due to dissolution of AlN into transition metal nitride with B1 structure. | Fig. 6 shows the relation between H/H o and B/B o. Except for two plots, a good linear relation was obtained between H/H o and B/B o. Thus, the increase of hardness in the T–Al–N pseudobinary films with B1 structure arises from the intrinsic increase of bulk modulus due to dissolution of AlN into transition metal nitride with B1 structure. | As indicated at the beginning of this section, hardness should be compared by the normalized data and it is necessary to examine the dependence of the normalized hardness (H/H o) against normalized bulk modulus (B/B o). | Prediction of phase change in pseudobinary transition metal aluminum nitrides by band parameters method. | 10.1016/j.surfcoat.2004.07.035
First-principles study of hydronitrogen compounds: Molecular crystalline NH4N3 and N2H5N3. The local density approximation (LDA) [26] was applied as the exchange and correlation functional. The H 1s1 and N 2s22p3 electrons were treated as valence electrons. | The H 1s1 and N 2s22p3 electrons were treated as valence electrons. | The local density approximation (LDA) [26] was applied as the exchange and correlation functional. | First-principles study of hydronitrogen compounds: Molecular crystalline NH4N3 and N2H5N3. | 10.1016/j.comptc.2013.03.020
A theoretical investigation of the stability of crystalline silicon dicarbide. Applications involving SiC also center on hardness and thermal properties, for example in applications involving powder technology such as high-tech ceramics [7], high-power devices [8] and nuclear fuel casings [9]. However, it remains a great mystery why alloys of the form Si1-x C x with 0.1≲ x ≲0.4 or 0.6≲ x ≲0.9, which we refer to as off-50:50 alloys, do not seem to form with ease. | However, it remains a great mystery why alloys of the form Si1-x C x with 0.1≲ x ≲0.4 or 0.6≲ x ≲0.9, which we refer to as off-50:50 alloys, do not seem to form with ease. | Applications involving SiC also center on hardness and thermal properties, for example in applications involving powder technology such as high-tech ceramics [7], high-power devices [8] and nuclear fuel casings [9]. | A theoretical investigation of the stability of crystalline silicon dicarbide. | 10.1016/j.commatsci.2011.10.040
Investigating the elastic, mechanical, and thermal properties of polycrystalline Mo2C under high pressure and high temperature. Pressure-induced sound velocity-elasticity data were obtained by performing in-situ ultrasonic interferometry accompanied by high-pressure experiments. The isothermal bulk modulus, shear modulus, and thermodynamic parameters of the polycrystalline β-Mo2C specimens and their pressure-dependent behavior were systematically investigated. | The isothermal bulk modulus, shear modulus, and thermodynamic parameters of the polycrystalline β-Mo2C specimens and their pressure-dependent behavior were systematically investigated. | Pressure-induced sound velocity-elasticity data were obtained by performing in-situ ultrasonic interferometry accompanied by high-pressure experiments. | Investigating the elastic, mechanical, and thermal properties of polycrystalline Mo2C under high pressure and high temperature. | 10.1016/j.ceramint.2022.10.195
Elastic, thermal and structural properties of platinum. As the results presented here are intended for use in extending the Pt pressure standard, extensive tables of results are provided. The electronic structure of Pt was calculated using the projector augmented wave (PAW) implementation of the DFT using the Vienna ab initio simulation software package (VASP) [24–26]. | The electronic structure of Pt was calculated using the projector augmented wave (PAW) implementation of the DFT using the Vienna ab initio simulation software package (VASP) [24–26]. | As the results presented here are intended for use in extending the Pt pressure standard, extensive tables of results are provided. | Elastic, thermal and structural properties of platinum. | 10.1016/j.jpcs.2010.12.004
Elastic and electronic properties of Pbca-BN: First-principles calculations. On the contrary, along the a-axis and b-axis, the B and the N atoms are almost directly aligned, leading to highly directional repulsive electronic interactions, and then the least compressibility. As the pressure increases, the anisotropy of the linear bulk modulus ABb increase by 4.06% and ABc decrease 12.2%, respectively (Fig. 3). | As the pressure increases, the anisotropy of the linear bulk modulus ABb increase by 4.06% and ABc decrease 12.2%, respectively (Fig. 3). | On the contrary, along the a-axis and b-axis, the B and the N atoms are almost directly aligned, leading to highly directional repulsive electronic interactions, and then the least compressibility. | Elastic and electronic properties of Pbca-BN: First-principles calculations. | 10.1016/j.commatsci.2013.12.045
Structural, elastic, thermodynamic, and electronic properties of BaHfO3: A first-principles study using GGA-PBEsol + TB-mBJ approach. In Fig. 8 , we report the total (TDOS) and partial (PDOS) densities of states. In both figures, the Fermi level corresponds to 0 eV. | In both figures, the Fermi level corresponds to 0 eV. | In Fig. 8 , we report the total (TDOS) and partial (PDOS) densities of states. | Structural, elastic, thermodynamic, and electronic properties of BaHfO3: A first-principles study using GGA-PBEsol + TB-mBJ approach. | 10.1016/j.cocom.2018.e00296
Raman scattering studies on single-crystalline bulk AlN: temperature and pressure dependence of the AlN phonon modes. This is shown in detail in Figs. 2 and 3 . Results obtained for the A1(TO), E1(TO) and E1(LO) phonons of AlN are also displayed. | Results obtained for the A1(TO), E1(TO) and E1(LO) phonons of AlN are also displayed. | This is shown in detail in Figs. 2 and 3 . | Raman scattering studies on single-crystalline bulk AlN: temperature and pressure dependence of the AlN phonon modes. | 10.1016/S0022-0248(01)01469-5
Investigations on the structural, elastic and electronic properties of the orthorhombic Zirconium–Nickel alloy under different pressure. It can be seen from Table 3 that the value of B/G is 3.6 higher than 1.75 at 0K and 0GPa, indicating that the material behaves in a ductile manner at 0K and 0GPa. The values of B/G at different pressure is higher than the value of B/G 3.6 at 0GPa, indicating that the pressure can change the ductibility of ZrNi, but the ductibility does not linearly increase with increasing pressure, that is to say, not being the bigger pressure, the stronger ductibility. | The values of B/G at different pressure is higher than the value of B/G 3.6 at 0GPa, indicating that the pressure can change the ductibility of ZrNi, but the ductibility does not linearly increase with increasing pressure, that is to say, not being the bigger pressure, the stronger ductibility. | It can be seen from Table 3 that the value of B/G is 3.6 higher than 1.75 at 0K and 0GPa, indicating that the material behaves in a ductile manner at 0K and 0GPa. | Investigations on the structural, elastic and electronic properties of the orthorhombic Zirconium–Nickel alloy under different pressure. | 10.1016/j.commatsci.2012.07.013
Electron energy-loss spectroscopy and first-principles calculation studies on a Ni–Ti shape memory alloy. A confidence interval of 95% is applied in practice in order to evaluate the level of confidence of the estimates of the ML method. This means that the constructed model can be accepted if the significance level is below 5% for the LR test. | This means that the constructed model can be accepted if the significance level is below 5% for the LR test. | A confidence interval of 95% is applied in practice in order to evaluate the level of confidence of the estimates of the ML method. | Electron energy-loss spectroscopy and first-principles calculation studies on a Ni–Ti shape memory alloy. | 10.1016/j.actamat.2007.10.001
Isostructural phase transition by point defect reorganization in the binary type-I clathrate Ba7.5Si45. SM-3). (Run 3) an isothermal compression at 450 K performed on a powder sample. | (Run 3) an isothermal compression at 450 K performed on a powder sample. | SM-3). | Isostructural phase transition by point defect reorganization in the binary type-I clathrate Ba7.5Si45. | 10.1016/j.actamat.2021.116824
Thermal expansion and compressibility of alamosite (PbSiO3) determined by in-situ synchrotron X-ray diffraction. Working in transmissions mode, alamosite powder with particles of few microns was loaded into the DAC along with ruby micro sphere, used as pressure callibrant, and methanol-ethanol (4:1) as pressure transmitting media (PTM). Detector distance was set to 635 mm and CeO2 was used for calibration. | Detector distance was set to 635 mm and CeO2 was used for calibration. | Working in transmissions mode, alamosite powder with particles of few microns was loaded into the DAC along with ruby micro sphere, used as pressure callibrant, and methanol-ethanol (4:1) as pressure transmitting media (PTM). | Thermal expansion and compressibility of alamosite (PbSiO3) determined by in-situ synchrotron X-ray diffraction. | 10.1016/j.ceramint.2022.08.012
Ab initio calculations of the thermal properties of boron arsenide. According to this model the intrinsic lattice thermal conductivity of a crystalline solid can be expressed as [14] n is number of atoms per primitive cell, M ‾ is the average mass of atoms in the primitive cell, θ a is the Debye temperature of acoustic phonons, γ a is the acoustic Grüneisen parameter in the high temperature limit, δ 3 is the average volume occupied by one atom, and the term B can be expressed as It can be seen from Eq. (10) that the values obtained from the ab initio calculations can be used to compute the lattice thermal conductivity. The γ a can be obtained within QHA from the knowledge of α L ( T ) , B o ( T ) , and C V ( T ) , or by using Eq. (9) however, only for the acoustic modes. | The γ a can be obtained within QHA from the knowledge of α L ( T ) , B o ( T ) , and C V ( T ) , or by using Eq. (9) however, only for the acoustic modes. | According to this model the intrinsic lattice thermal conductivity of a crystalline solid can be expressed as [14] n is number of atoms per primitive cell, M ‾ is the average mass of atoms in the primitive cell, θ a is the Debye temperature of acoustic phonons, γ a is the acoustic Grüneisen parameter in the high temperature limit, δ 3 is the average volume occupied by one atom, and the term B can be expressed as It can be seen from Eq. (10) that the values obtained from the ab initio calculations can be used to compute the lattice thermal conductivity. | Ab initio calculations of the thermal properties of boron arsenide. | 10.1016/j.commatsci.2020.109887
Phase stability, mechanical and electronic properties of Hf-Te alloys from first-principles calculations. In the Hf-Te alloys, the Hf3Te2, Hf2Te and Hf5Te4 alloys have higher moduli due to their metallic bonds. The HfTe2 and HfTe5 alloys have lower moduli, but have higher covalent bonds. | The HfTe2 and HfTe5 alloys have lower moduli, but have higher covalent bonds. | In the Hf-Te alloys, the Hf3Te2, Hf2Te and Hf5Te4 alloys have higher moduli due to their metallic bonds. | Phase stability, mechanical and electronic properties of Hf-Te alloys from first-principles calculations. | 10.1016/j.cjph.2019.04.021
Elastic, thermal and structural properties of platinum. The thermal parameters of the thermal pressure EOS and the Mie–Grüneisen–Debye EOS were determined to be α 0=1.94(7)×10-5 (K-1), (∂B T /∂T) V =-0.0038(5) (GPaK-1), (∂ 2 P/∂T 2) V =1.7(15)×10-7 (GPa2 K-2), γ 0=2.18(4), and q=1.75(9). Fig. 5a shows a comparison of the Hugoniot curve between the experimental data and our calculations. | Fig. 5a shows a comparison of the Hugoniot curve between the experimental data and our calculations. | The thermal parameters of the thermal pressure EOS and the Mie–Grüneisen–Debye EOS were determined to be α 0=1.94(7)×10-5 (K-1), (∂B T /∂T) V =-0.0038(5) (GPaK-1), (∂ 2 P/∂T 2) V =1.7(15)×10-7 (GPa2 K-2), γ 0=2.18(4), and q=1.75(9). | Elastic, thermal and structural properties of platinum. | 10.1016/j.jpcs.2010.12.004
Behavior of copper under high pressure: Experimental and theoretical analyses. Both copper specimens have a slight preferred orientation since the intensity of Debye rings are not discontinuous but nonuniform around their circumference [32]. Fig. 2 shows XRD results of heat-untreated polycrystalline copper surrounded by methanol and ethanol. | Fig. 2 shows XRD results of heat-untreated polycrystalline copper surrounded by methanol and ethanol. | Both copper specimens have a slight preferred orientation since the intensity of Debye rings are not discontinuous but nonuniform around their circumference [32]. | Behavior of copper under high pressure: Experimental and theoretical analyses. | 10.1016/j.cap.2021.08.006
Elastic, thermal and structural properties of platinum. In molecular dynamic simulations, the number of degrees of freedom is decreased to 3N-3. The effective Grüneisen parameter, including the intrinsic anharmonic effects, can be written as follows: Fig. 8 shows the temperature dependence of the effective Grüneisen parameter due to the intrinsic anharmonic effects. | The effective Grüneisen parameter, including the intrinsic anharmonic effects, can be written as follows: Fig. 8 shows the temperature dependence of the effective Grüneisen parameter due to the intrinsic anharmonic effects. | In molecular dynamic simulations, the number of degrees of freedom is decreased to 3N-3. | Elastic, thermal and structural properties of platinum. | 10.1016/j.jpcs.2010.12.004
First-principles investigations on Pb–Ba intermetallic compounds. It can be concluded from the calculated AU in Table 8 that the order of the elastic anisotropy for the calculated Pb–Ba compounds is BaPb>Ba2Pb>Ba5Pb3 >Ba3Pb5 >BaPb3. The three-dimensional (3D) surface construction is a valid method to describe the elastic anisotropic behavior of a solid completely. | The three-dimensional (3D) surface construction is a valid method to describe the elastic anisotropic behavior of a solid completely. | It can be concluded from the calculated AU in Table 8 that the order of the elastic anisotropy for the calculated Pb–Ba compounds is BaPb>Ba2Pb>Ba5Pb3 >Ba3Pb5 >BaPb3. | First-principles investigations on Pb–Ba intermetallic compounds. | 10.1016/j.commatsci.2014.05.067
Elasticity, thermal expansion and compressive behavior of Mg65Cu25Tb10 bulk metallic glass. As we known that compared with fractal skeleton of the atomic structure of oxide glasses, BMGs exhibit relatively higher coordination number [22]. This conclusion is exactly what we observed from the experiment: our glass samples show a relatively small value of the transverse sound velocity with respect to the fourfold-coordinated SiO2 glass. | This conclusion is exactly what we observed from the experiment: our glass samples show a relatively small value of the transverse sound velocity with respect to the fourfold-coordinated SiO2 glass. | As we known that compared with fractal skeleton of the atomic structure of oxide glasses, BMGs exhibit relatively higher coordination number [22]. | Elasticity, thermal expansion and compressive behavior of Mg65Cu25Tb10 bulk metallic glass. | 10.1016/j.jnoncrysol.2009.02.008
Spherical shaped LiCo0.5Mn0.5PO4-carbon composite as high voltage cathode material for conventional and flexible Li-ion batteries. The theoretical specific capacity, gravimetrical energy, and power densities are 169.1 mA h g-1, 85.164 kW h kg-1, and 85.164 kW kg-1, respectively. But the theoretical volumetric energy and power densities are 8.008 kW h cm-3 and 8.008 kWcm-3, respectively. | But the theoretical volumetric energy and power densities are 8.008 kW h cm-3 and 8.008 kWcm-3, respectively. | The theoretical specific capacity, gravimetrical energy, and power densities are 169.1 mA h g-1, 85.164 kW h kg-1, and 85.164 kW kg-1, respectively. | Spherical shaped LiCo0.5Mn0.5PO4-carbon composite as high voltage cathode material for conventional and flexible Li-ion batteries. | 10.1016/j.carbon.2022.02.034
Ab initio study of the pressure dependence of mechanical and thermodynamic properties of GeB 2O4 (B = Mg, Zn and Cd) spinel crystals. At higher values of temperature, CV steadily approaches the Dulong-Petit limit and tends to value about 70.58 J mol-1 K-1 whereas the CP starts to increase linearly with increasing temperature. From Figs. 7 and 8, it is found that with increasing pressure, CV and CP decrease with fixed temperature. | From Figs. 7 and 8, it is found that with increasing pressure, CV and CP decrease with fixed temperature. | At higher values of temperature, CV steadily approaches the Dulong-Petit limit and tends to value about 70.58 J mol-1 K-1 whereas the CP starts to increase linearly with increasing temperature. | Ab initio study of the pressure dependence of mechanical and thermodynamic properties of GeB 2O4 (B = Mg, Zn and Cd) spinel crystals. | 10.1016/j.cocom.2022.e00705
Influence of lattice defects on the high pressure properties of Ni0.66Mn2.3 4O4 NTC ceramics. This is because the average ion radius determined for the octahedral site is almost identical in both oxides (0.62 Å and 0.61 Å in Ni0.66Mn2.34O4 and NiMn2O4, respectively), as well as the average ion radius for the tetrahedral site in Ni0.66Mn2.34O4 (0.65 Å) is only slightly smaller than in NiMn2O4 (0.66 Å). Thus, it is not the size of the ionic radii that determines the difference in the value of the bulk modulus between NiMn2O4 and Ni0.66Mn2.34O4. | Thus, it is not the size of the ionic radii that determines the difference in the value of the bulk modulus between NiMn2O4 and Ni0.66Mn2.34O4. | This is because the average ion radius determined for the octahedral site is almost identical in both oxides (0.62 Å and 0.61 Å in Ni0.66Mn2.34O4 and NiMn2O4, respectively), as well as the average ion radius for the tetrahedral site in Ni0.66Mn2.34O4 (0.65 Å) is only slightly smaller than in NiMn2O4 (0.66 Å). | Influence of lattice defects on the high pressure properties of Ni0.66Mn2.3 4O4 NTC ceramics. | 10.1016/j.ceramint.2022.11.106
A Gupta potential for magnesium in hcp phase. Later, Tománek et al. [11] derived the potential form from tight-binding (TB) electronic structure theory and applied it to surface segregation in dilute alloys (Rh, Cu, and Au impurities on different Pt sing-crystal surface). In 1993, Gupta potential was interpreted by Cleri and Rosato [12] in terms of the second-moment approximation of TB theory and was used to reproduce the fundamental properties such as elastic modules and melting points for some fcc (Ni, Cu, Rh, Pd, Ag, Ir, Pt, Au, Al, Pb) and hcp (Ti, Zr, Co, Cd, Zn, Mg) metals. | In 1993, Gupta potential was interpreted by Cleri and Rosato [12] in terms of the second-moment approximation of TB theory and was used to reproduce the fundamental properties such as elastic modules and melting points for some fcc (Ni, Cu, Rh, Pd, Ag, Ir, Pt, Au, Al, Pb) and hcp (Ti, Zr, Co, Cd, Zn, Mg) metals. | Later, Tománek et al. [11] derived the potential form from tight-binding (TB) electronic structure theory and applied it to surface segregation in dilute alloys (Rh, Cu, and Au impurities on different Pt sing-crystal surface). | A Gupta potential for magnesium in hcp phase. | 10.1016/j.commatsci.2014.11.023
Influence of lattice defects on the high pressure properties of Ni0.66Mn2.3 4O4 NTC ceramics. The low reliability factors of the refinements indicate that the cubic spinel structure remains stable up to 9.5 GPa. A slight broadening of the diffraction peaks was detected on the basis of their FWHM comparison, which means that the level of stress was changed slightly due to the solidification of the pressure transmitting medium in the diamond anvil experiment (see Fig. 5). | A slight broadening of the diffraction peaks was detected on the basis of their FWHM comparison, which means that the level of stress was changed slightly due to the solidification of the pressure transmitting medium in the diamond anvil experiment (see Fig. 5). | The low reliability factors of the refinements indicate that the cubic spinel structure remains stable up to 9.5 GPa. | Influence of lattice defects on the high pressure properties of Ni0.66Mn2.3 4O4 NTC ceramics. | 10.1016/j.ceramint.2022.11.106
Investigations on the structural, elastic and electronic properties of the orthorhombic Zirconium–Nickel alloy under different pressure. The cut-off energy for the plane wave expansion is 385eV and the Brillouin zone sampling was carried out using a 9×3×7 set of the Monkhorst–Pack mesh [15], where the self-consistent convergence of the total energy is 2.0×10-6 eV/Atom. The structural parameter a 0 of ZrNi was determined using the Broyden–Fletcher–Goldfarb–Shenno (BFGS) minimization technique. | The structural parameter a 0 of ZrNi was determined using the Broyden–Fletcher–Goldfarb–Shenno (BFGS) minimization technique. | The cut-off energy for the plane wave expansion is 385eV and the Brillouin zone sampling was carried out using a 9×3×7 set of the Monkhorst–Pack mesh [15], where the self-consistent convergence of the total energy is 2.0×10-6 eV/Atom. | Investigations on the structural, elastic and electronic properties of the orthorhombic Zirconium–Nickel alloy under different pressure. | 10.1016/j.commatsci.2012.07.013
High pressure study of low compressibility tetracalcium aluminum carbonate hydrates 3CaO·Al2O3·CaCO3·11H2O. However, since the unit-cell volume of the sample experienced some degree of unexpected volume contraction during the unloading process, only loading points were selected to compute the bulk modulus, K 0 and its first derivative, K 0′. The initial volume for B.M. EoS at the point of a convergence was estimated at a value of 433(2)Å3 [24], which is exactly same as the refined ambient volume. | The initial volume for B.M. EoS at the point of a convergence was estimated at a value of 433(2)Å3 [24], which is exactly same as the refined ambient volume. | However, since the unit-cell volume of the sample experienced some degree of unexpected volume contraction during the unloading process, only loading points were selected to compute the bulk modulus, K 0 and its first derivative, K 0′. | High pressure study of low compressibility tetracalcium aluminum carbonate hydrates 3CaO·Al2O3·CaCO3·11H2O. | 10.1016/j.cemconres.2011.08.004
New superhard carbon allotropes based on C20 fullerene. Note that only one pentagon deformation is shown in Fig. 1, and the other is in opposite side. Phase III appears when pressure is up to 290GPa. | Phase III appears when pressure is up to 290GPa. | Note that only one pentagon deformation is shown in Fig. 1, and the other is in opposite side. | New superhard carbon allotropes based on C20 fullerene. | 10.1016/j.carbon.2013.06.086
From atomic-scale to mesoscale: A characterization of geopolymer composites using molecular dynamics and peridynamics simulations. An alpha-quartz system was considered in this work; in particular a (010) oriented quartz supercell was used for obtaining single-phase ‘bulk’ properties such as fracture energy and bulk modulus, which serve as PD inputs. The quartz (010) structure consisting of 55,080 atoms was equilibrated at 300 K and 1 atmosphere pressure under NVT and NPT conditions, respectively. | The quartz (010) structure consisting of 55,080 atoms was equilibrated at 300 K and 1 atmosphere pressure under NVT and NPT conditions, respectively. | An alpha-quartz system was considered in this work; in particular a (010) oriented quartz supercell was used for obtaining single-phase ‘bulk’ properties such as fracture energy and bulk modulus, which serve as PD inputs. | From atomic-scale to mesoscale: A characterization of geopolymer composites using molecular dynamics and peridynamics simulations. | 10.1016/j.commatsci.2020.110038
High pressure studies on Thorium-Praseodymium mixed oxides. A recent investigation on crystal size effect on the compressibility of nano-crystalline UO2 revealed a drastic decrease of bulk modulus with decreasing particle size [36]. This clearly indicates that, the observed reduction in bulk modulus of ThO2 and (Th0.85Pr0.15)O2-x can be attributed to their nano-crystallinity. | This clearly indicates that, the observed reduction in bulk modulus of ThO2 and (Th0.85Pr0.15)O2-x can be attributed to their nano-crystallinity. | A recent investigation on crystal size effect on the compressibility of nano-crystalline UO2 revealed a drastic decrease of bulk modulus with decreasing particle size [36]. | High pressure studies on Thorium-Praseodymium mixed oxides. | 10.1016/j.jnucmat.2017.10.029
Investigating the elastic, mechanical, and thermal properties of polycrystalline Mo2C under high pressure and high temperature. Molybdenum hemicarbide (Mo2C) is a typical class of TMCs that has attracted much attention due to its potential use in diffusion barriers and electrical connections in microelectronics as well as its unique catalytic properties in the field of ammonia synthesis desulfurization, H2 generation, and alcohol synthesis [15–17]. Mo2C exists in two possible phases: the orthorhombic ζ-Fe2N phase (α-Mo2C, space group Pbcn) and the hexagonal L′3 type structure (β-Mo2C, space group P63/mmc) [18,19]. | Mo2C exists in two possible phases: the orthorhombic ζ-Fe2N phase (α-Mo2C, space group Pbcn) and the hexagonal L′3 type structure (β-Mo2C, space group P63/mmc) [18,19]. | Molybdenum hemicarbide (Mo2C) is a typical class of TMCs that has attracted much attention due to its potential use in diffusion barriers and electrical connections in microelectronics as well as its unique catalytic properties in the field of ammonia synthesis desulfurization, H2 generation, and alcohol synthesis [15–17]. | Investigating the elastic, mechanical, and thermal properties of polycrystalline Mo2C under high pressure and high temperature. | 10.1016/j.ceramint.2022.10.195
First-principles study of hydronitrogen compounds: Molecular crystalline NH4N3 and N2H5N3. The covalent N2–N1–N2 and N4–N3–N4 bonds and ionic bonds between N 5 H 4 + and ( N 2 - N 1 - N 2 ) - ( ( N 4 - N 3 - N 4 ) - ) in orthorhombic NH4N3, and the covalent N3–N1–N4 and N2–N5 bonds and ionic bonds between N 2 N 5 H 5 + and ( N 3 - N 1 - N 4 ) - in monoclinic N2H5N3 have been analysed. This work was supported by the National Natural Science Foundation of China (Grants Nos. 10874141 and 10974160), the National Basic Research Program of China (Grant No. 2011CB808201) and the Fundamental Research Funds for the Central Universities (Grant Nos. SWJTU112T23 and SWJTU13CX054), China. | This work was supported by the National Natural Science Foundation of China (Grants Nos. 10874141 and 10974160), the National Basic Research Program of China (Grant No. 2011CB808201) and the Fundamental Research Funds for the Central Universities (Grant Nos. SWJTU112T23 and SWJTU13CX054), China. | The covalent N2–N1–N2 and N4–N3–N4 bonds and ionic bonds between N 5 H 4 + and ( N 2 - N 1 - N 2 ) - ( ( N 4 - N 3 - N 4 ) - ) in orthorhombic NH4N3, and the covalent N3–N1–N4 and N2–N5 bonds and ionic bonds between N 2 N 5 H 5 + and ( N 3 - N 1 - N 4 ) - in monoclinic N2H5N3 have been analysed. | First-principles study of hydronitrogen compounds: Molecular crystalline NH4N3 and N2H5N3. | 10.1016/j.comptc.2013.03.020
Compression effect on structure of the Li-stabilized high-temperature phase of Mn3(VO4)2 with composition Li0.2Mn2.9(VO4)2 - Raman spectroscopic and X-ray diffraction investigations. Above 10 GPa the variation of mode frequency of asymmetric stretching mode at 797 cm-1 show softening behavior up to 13.0 GPa with a slope of - 2.7(9) cm-1/GPa. The relative intensity of asymmetric stretching modes (797 and 860 cm-1) with symmetric stretching mode (823 cm-1) show abrupt increase around 10 GPa as shown in Fig. 6, which could be due to the change of structure around 10 GPa. | The relative intensity of asymmetric stretching modes (797 and 860 cm-1) with symmetric stretching mode (823 cm-1) show abrupt increase around 10 GPa as shown in Fig. 6, which could be due to the change of structure around 10 GPa. | Above 10 GPa the variation of mode frequency of asymmetric stretching mode at 797 cm-1 show softening behavior up to 13.0 GPa with a slope of - 2.7(9) cm-1/GPa. | Compression effect on structure of the Li-stabilized high-temperature phase of Mn3(VO4)2 with composition Li0.2Mn2.9(VO4)2 - Raman spectroscopic and X-ray diffraction investigations. | 10.1016/j.jallcom.2021.159418
Pressure induced transformations in condensed and molecular phases of C60. Such abruptness is missing in Fig. 14b and c. The pressure-related study reported in this paper has two thrust areas – C60 solid under pressure (and high temperature) leading to dimerization and the single C60 molecule under pressure. | The pressure-related study reported in this paper has two thrust areas – C60 solid under pressure (and high temperature) leading to dimerization and the single C60 molecule under pressure. | Such abruptness is missing in Fig. 14b and c. | Pressure induced transformations in condensed and molecular phases of C60. | 10.1016/j.carbon.2009.10.021
Exposed facet engineering design of graphene-SnO2 nanorods for ultrastable Li-ion batteries. But after 20 s (Fig. S7b), the vertical lattice fringe became obscure. It indicates that lithium-ions mainly migrate through ( 1 ¯ 11) facet (the migratory direction is pointed by the pink arrows) instead of (110) facets, which confirms that Li+ prefer transferring through the facets with high surface energy by other side. | It indicates that lithium-ions mainly migrate through ( 1 ¯ 11) facet (the migratory direction is pointed by the pink arrows) instead of (110) facets, which confirms that Li+ prefer transferring through the facets with high surface energy by other side. | But after 20 s (Fig. S7b), the vertical lattice fringe became obscure. | Exposed facet engineering design of graphene-SnO2 nanorods for ultrastable Li-ion batteries. | 10.1016/j.ensm.2018.10.007
Pressure induced transformations in condensed and molecular phases of C60. The plot between temperature and change in the intercage distance ( δ d rms = 2 〈 u 0 2 〉 ) is shown in Fig. 5. The resulting orientational melting temperature Tm and pressure P, required to obtain the dimer structures, using BP, are presented in Table 3 . | The resulting orientational melting temperature Tm and pressure P, required to obtain the dimer structures, using BP, are presented in Table 3 . | The plot between temperature and change in the intercage distance ( δ d rms = 2 〈 u 0 2 〉 ) is shown in Fig. 5. | Pressure induced transformations in condensed and molecular phases of C60. | 10.1016/j.carbon.2009.10.021
Normal and anomalous self-healing mechanism of crystalline calcium silicate hydrates. This tobermorite 10 Å was noticeable at 180 °C. As expected, the 9.3 Å peak indicating that the formation of tobermorite 9 Å was formed at 300 °C with coexistence of a broad peak around 11 Å. | As expected, the 9.3 Å peak indicating that the formation of tobermorite 9 Å was formed at 300 °C with coexistence of a broad peak around 11 Å. | This tobermorite 10 Å was noticeable at 180 °C. | Normal and anomalous self-healing mechanism of crystalline calcium silicate hydrates. | 10.1016/j.cemconres.2021.106356
Thermal expansion and compressibility of alamosite (PbSiO3) determined by in-situ synchrotron X-ray diffraction. The small amplitudes of residual curves (solid blue line) confirm that the macroscopic specimen resulted from the applied glass crystallization is entirely alamosite and no residual glass or metastable phases are detected. The insets in Fig. 1 highlights the good fit at high diffraction angles. | The insets in Fig. 1 highlights the good fit at high diffraction angles. | The small amplitudes of residual curves (solid blue line) confirm that the macroscopic specimen resulted from the applied glass crystallization is entirely alamosite and no residual glass or metastable phases are detected. | Thermal expansion and compressibility of alamosite (PbSiO3) determined by in-situ synchrotron X-ray diffraction. | 10.1016/j.ceramint.2022.08.012
A theoretical investigation of the stability of crystalline silicon dicarbide. The pyrite structure is therefore a potential candidate system for SiC2, which we explore further. The Birch fit parameters for the pyrite structure along with the least-squares fitted elastic constants are shown in Table 2 . | The Birch fit parameters for the pyrite structure along with the least-squares fitted elastic constants are shown in Table 2 . | The pyrite structure is therefore a potential candidate system for SiC2, which we explore further. | A theoretical investigation of the stability of crystalline silicon dicarbide. | 10.1016/j.commatsci.2011.10.040
Prediction of heat capacity for crystalline substances. The melting point can then be estimated using Eq. (44). The calculated heat capacities of silver and tungsten using refined parameters of α V Θ D , Θ D and m are shown in comparison to experimental data in Figs. 9 a and b, respectively. | The calculated heat capacities of silver and tungsten using refined parameters of α V Θ D , Θ D and m are shown in comparison to experimental data in Figs. 9 a and b, respectively. | The melting point can then be estimated using Eq. (44). | Prediction of heat capacity for crystalline substances. | 10.1016/j.calphad.2019.01.017
Compression effect on structure of the Li-stabilized high-temperature phase of Mn3(VO4)2 with composition Li0.2Mn2.9(VO4)2 - Raman spectroscopic and X-ray diffraction investigations. Above 10 GPa, they became weak in intensity with appearance of a few new bands around 350, 519 and 572 cm-1 which are marked in Fig. 4. In the high frequency region (above 600 cm-1), the bands show hardening up to 10 GPa and a few new modes appear around 702, 853 and 893 cm-1 in the V-O stretching region above 10 GPa. | In the high frequency region (above 600 cm-1), the bands show hardening up to 10 GPa and a few new modes appear around 702, 853 and 893 cm-1 in the V-O stretching region above 10 GPa. | Above 10 GPa, they became weak in intensity with appearance of a few new bands around 350, 519 and 572 cm-1 which are marked in Fig. 4. | Compression effect on structure of the Li-stabilized high-temperature phase of Mn3(VO4)2 with composition Li0.2Mn2.9(VO4)2 - Raman spectroscopic and X-ray diffraction investigations. | 10.1016/j.jallcom.2021.159418
Elasticity, thermal expansion and compressive behavior of Mg65Cu25Tb10 bulk metallic glass. Elastic constant measurements are of central importance in investigations of the vibrational properties of a metallic glass, and second-order elastic constants (SOECs) give the slope of dispersion curves at long wavelength limit [18], therefore, density, longitudinal and transverse sound velocities, the calculated SOECs (c 11 and c 44), Young’s modulus, bulk modulus and the Poisson’s ratio for Mg65Cu25Tb10 BMG, is given in Table 1 . For comparison, other three glasses Pd39Ni10Cu30P21 BMG, 53ZrF4–20BaF2–4LaF3–3AlF3–20NaF (ZBLAN) [19] and a pure SiO2 glass are also listed in Table 1. | For comparison, other three glasses Pd39Ni10Cu30P21 BMG, 53ZrF4–20BaF2–4LaF3–3AlF3–20NaF (ZBLAN) [19] and a pure SiO2 glass are also listed in Table 1. | Elastic constant measurements are of central importance in investigations of the vibrational properties of a metallic glass, and second-order elastic constants (SOECs) give the slope of dispersion curves at long wavelength limit [18], therefore, density, longitudinal and transverse sound velocities, the calculated SOECs (c 11 and c 44), Young’s modulus, bulk modulus and the Poisson’s ratio for Mg65Cu25Tb10 BMG, is given in Table 1 . | Elasticity, thermal expansion and compressive behavior of Mg65Cu25Tb10 bulk metallic glass. | 10.1016/j.jnoncrysol.2009.02.008
Modification of poly(ethylene glycol) on the microstructure and mechanical properties of calcium silicate hydrates. Previous studies [28,29] have demonstrated that some characteristic diffraction peaks of C-S-H (I) were able to be reproduced by refining the parameters of an input structure of tobermorite [28,58]. Although the detailed information of the atomic positions could not be completely resolved due to the poor crystallinity of C-S-H, an acceptable fitting of several diffuse peaks (p1–p5 in Fig. 3) may always be obtained by taking a few key crystalline features into consideration [58–60]. | Although the detailed information of the atomic positions could not be completely resolved due to the poor crystallinity of C-S-H, an acceptable fitting of several diffuse peaks (p1–p5 in Fig. 3) may always be obtained by taking a few key crystalline features into consideration [58–60]. | Previous studies [28,29] have demonstrated that some characteristic diffraction peaks of C-S-H (I) were able to be reproduced by refining the parameters of an input structure of tobermorite [28,58]. | Modification of poly(ethylene glycol) on the microstructure and mechanical properties of calcium silicate hydrates. | 10.1016/j.cemconres.2018.10.001
Compression effect on structure of the Li-stabilized high-temperature phase of Mn3(VO4)2 with composition Li0.2Mn2.9(VO4)2 - Raman spectroscopic and X-ray diffraction investigations. While Mn at 4a and 8e site is in octahedral coordination in lt-MnVO, in ht-MnVO, coordination around Mn2+ is unusual. While 16/18 Mn are at 8c and 8d are in octahedral coordination, 2/18 Mn at 4b are half occupied with dodecahedral 4 + 4 coordination which is known as Hoard dodecahedron or as stella quadrangula [40] lt-MnVO shows antiferromagnetic ordering below 25 K with high degree of frustration of Mn at 8e site which gets released below 17 K and ht-MnVO shows ferrimagnetic ordering below 55 K [24,25]. | While 16/18 Mn are at 8c and 8d are in octahedral coordination, 2/18 Mn at 4b are half occupied with dodecahedral 4 + 4 coordination which is known as Hoard dodecahedron or as stella quadrangula [40] lt-MnVO shows antiferromagnetic ordering below 25 K with high degree of frustration of Mn at 8e site which gets released below 17 K and ht-MnVO shows ferrimagnetic ordering below 55 K [24,25]. | While Mn at 4a and 8e site is in octahedral coordination in lt-MnVO, in ht-MnVO, coordination around Mn2+ is unusual. | Compression effect on structure of the Li-stabilized high-temperature phase of Mn3(VO4)2 with composition Li0.2Mn2.9(VO4)2 - Raman spectroscopic and X-ray diffraction investigations. | 10.1016/j.jallcom.2021.159418
Thermal expansion and compressibility of alamosite (PbSiO3) determined by in-situ synchrotron X-ray diffraction. Another interesting point is that β angle remains constant over the entire temperature range, indicating the total stability of the monoclinic symmetry up to 973 K. Finally, the compression of the unit cell volume allows a third order Birch–Murnaghan (BM) isothermal equation of state (EOS) fit, and determine the bulk modulus (B0) and its first order derivative (B0’) for alamosite. | Finally, the compression of the unit cell volume allows a third order Birch–Murnaghan (BM) isothermal equation of state (EOS) fit, and determine the bulk modulus (B0) and its first order derivative (B0’) for alamosite. | Another interesting point is that β angle remains constant over the entire temperature range, indicating the total stability of the monoclinic symmetry up to 973 K. | Thermal expansion and compressibility of alamosite (PbSiO3) determined by in-situ synchrotron X-ray diffraction. | 10.1016/j.ceramint.2022.08.012
Isostructural phase transition by point defect reorganization in the binary type-I clathrate Ba7.5Si45. K0 and K’ were then obtained as the intercept f →0 and the slope of the F- f plot, respectively. F- f plots for the three experiments are shown in Fig. 4 . | F- f plots for the three experiments are shown in Fig. 4 . | K0 and K’ were then obtained as the intercept f →0 and the slope of the F- f plot, respectively. | Isostructural phase transition by point defect reorganization in the binary type-I clathrate Ba7.5Si45. | 10.1016/j.actamat.2021.116824
Determination of the elastic properties of amorphous materials: Case study of alkali–silica reaction gel. The elastic moduli can be determined from these acoustic velocities and the density using the following formula:v L and v S are the longitudinal and shear sound velocities, ρ is the density, K is the isentropic bulk modulus and G is the shear modulus. Additional measurement of v L was performed in backscattering geometry in which the acoustic velocity is related to Brillouin frequency shift as ν = Δν ⋅ λ 0/(2n), where n is the material's refractive index. | Additional measurement of v L was performed in backscattering geometry in which the acoustic velocity is related to Brillouin frequency shift as ν = Δν ⋅ λ 0/(2n), where n is the material's refractive index. | The elastic moduli can be determined from these acoustic velocities and the density using the following formula:v L and v S are the longitudinal and shear sound velocities, ρ is the density, K is the isentropic bulk modulus and G is the shear modulus. | Determination of the elastic properties of amorphous materials: Case study of alkali–silica reaction gel. | 10.1016/j.cemconres.2013.08.012
New superhard carbon allotropes based on C20 fullerene. At the same time, the sp3 hybridization is enhanced and each C20 molecule is connected to eight neighbor molecules through 14 chemical bonds. As the pressure is increased to 290GPa, the phase III appears and the C20 solid keeps its structure unchanged upon decompression except changing volume slightly. | As the pressure is increased to 290GPa, the phase III appears and the C20 solid keeps its structure unchanged upon decompression except changing volume slightly. | At the same time, the sp3 hybridization is enhanced and each C20 molecule is connected to eight neighbor molecules through 14 chemical bonds. | New superhard carbon allotropes based on C20 fullerene. | 10.1016/j.carbon.2013.06.086
First-principles investigations on Pb–Ba intermetallic compounds. In the present work, BaPb3 is stiffer than the other considered compounds due to its higher value of Young’s modulus (54.68GPa). According to Pugh [31], a larger B/G value (>1.75) for a solid represents ductile while a smaller B/G value (<1.75) usually means brittle. | According to Pugh [31], a larger B/G value (>1.75) for a solid represents ductile while a smaller B/G value (<1.75) usually means brittle. | In the present work, BaPb3 is stiffer than the other considered compounds due to its higher value of Young’s modulus (54.68GPa). | First-principles investigations on Pb–Ba intermetallic compounds. | 10.1016/j.commatsci.2014.05.067
A theoretical investigation of the stability of crystalline silicon dicarbide. The eigenvalues of the stiffness matrix are all positive indicating mechanical stability. We found similar bond lengths of d C–C =1.364Å (shorter than that in diamond) and d Si–C =1.888Å (identical to that in cubic SiC). | We found similar bond lengths of d C–C =1.364Å (shorter than that in diamond) and d Si–C =1.888Å (identical to that in cubic SiC). | The eigenvalues of the stiffness matrix are all positive indicating mechanical stability. | A theoretical investigation of the stability of crystalline silicon dicarbide. | 10.1016/j.commatsci.2011.10.040
New superhard carbon allotropes based on C20 fullerene. As the pressure is increased to 290GPa, the phase III appears and the C20 solid keeps its structure unchanged upon decompression except changing volume slightly. In the phase III, all the sp2 hybridized C–C double bonds are broken and translate into sp3. | In the phase III, all the sp2 hybridized C–C double bonds are broken and translate into sp3. | As the pressure is increased to 290GPa, the phase III appears and the C20 solid keeps its structure unchanged upon decompression except changing volume slightly. | New superhard carbon allotropes based on C20 fullerene. | 10.1016/j.carbon.2013.06.086
Behavior of copper under high pressure: Experimental and theoretical analyses. ( V / V 0 ) - 2 / 3 - 1}, α = 1.5( B 0 ′ - 4), and β = 1.5{ B 0 B 0 ″ + B 0 ′ ( B 0 ′ - 7 ) + 143 / 9 } with V 0 being the unit cell volume at zero pressure. B 0 , B 0 ′ , and B 0 ″ are defined as B 0 : isothermal bulk modulus, B 0 ′ = dB 0 / dP , B 0 ″ = d 2 B 0 / d 2 P . | B 0 , B 0 ′ , and B 0 ″ are defined as B 0 : isothermal bulk modulus, B 0 ′ = dB 0 / dP , B 0 ″ = d 2 B 0 / d 2 P . | ( V / V 0 ) - 2 / 3 - 1}, α = 1.5( B 0 ′ - 4), and β = 1.5{ B 0 B 0 ″ + B 0 ′ ( B 0 ′ - 7 ) + 143 / 9 } with V 0 being the unit cell volume at zero pressure. | Behavior of copper under high pressure: Experimental and theoretical analyses. | 10.1016/j.cap.2021.08.006
Bulk modulus of basic sodalite, Na8[AlSiO4]6(OH)2·2H2O, a possible zeolitic precursor in coal-fly-ash-based geopolymers. The chamber was 180μm in diameter, with a 75-μm thickness. The pressure inside the chamber was measured using the ruby [Al2O3 doped with Cr3+ (0.05%)] fluorescence calibration method [34] and was increased up to 4.5GPa in a hydrostatic condition. | The pressure inside the chamber was measured using the ruby [Al2O3 doped with Cr3+ (0.05%)] fluorescence calibration method [34] and was increased up to 4.5GPa in a hydrostatic condition. | The chamber was 180μm in diameter, with a 75-μm thickness. | Bulk modulus of basic sodalite, Na8[AlSiO4]6(OH)2·2H2O, a possible zeolitic precursor in coal-fly-ash-based geopolymers. | 10.1016/j.cemconres.2010.09.012
Compression effect on structure of the Li-stabilized high-temperature phase of Mn3(VO4)2 with composition Li0.2Mn2.9(VO4)2 - Raman spectroscopic and X-ray diffraction investigations. Since the average V-O bond length is shorter in tetragonal phase which is 1.69 Å (1.67–1.72 Å) [40] compared to average V-O bond length in lt-MnVO which is 1.72 Å (1.68–1.78 Å), the frequency of intense V-O symmetric stretching mode is higher for Li-MnVO (823 cm-1) than that for lt-MnVO (810 cm-1). Fig. 4 shows the Raman spectra of Li-MnVO at selected pressures up to 20 GPa in the pressure increasing cycle. | Fig. 4 shows the Raman spectra of Li-MnVO at selected pressures up to 20 GPa in the pressure increasing cycle. | Since the average V-O bond length is shorter in tetragonal phase which is 1.69 Å (1.67–1.72 Å) [40] compared to average V-O bond length in lt-MnVO which is 1.72 Å (1.68–1.78 Å), the frequency of intense V-O symmetric stretching mode is higher for Li-MnVO (823 cm-1) than that for lt-MnVO (810 cm-1). | Compression effect on structure of the Li-stabilized high-temperature phase of Mn3(VO4)2 with composition Li0.2Mn2.9(VO4)2 - Raman spectroscopic and X-ray diffraction investigations. | 10.1016/j.jallcom.2021.159418
Behavior of copper under high pressure: Experimental and theoretical analyses. The ruby spectra were measured by Horiba MicroHR spectrometer equipped with a Synapse CCD detector and two gratings of 1200 and 1800 gr/mm blazed at 630 nm. A high-pressure gas loader (designed at Washington State University in USA by C. S. Yoo) was used to load helium gas as a PTM to sustain hydrostatic pressure to copper and ruby chips up to higher pressure [22,23]. | A high-pressure gas loader (designed at Washington State University in USA by C. S. Yoo) was used to load helium gas as a PTM to sustain hydrostatic pressure to copper and ruby chips up to higher pressure [22,23]. | The ruby spectra were measured by Horiba MicroHR spectrometer equipped with a Synapse CCD detector and two gratings of 1200 and 1800 gr/mm blazed at 630 nm. | Behavior of copper under high pressure: Experimental and theoretical analyses. | 10.1016/j.cap.2021.08.006
High pressure X-ray diffraction study of sodium oxide (Na2O): Observations of amorphization and equation of state measurements to 15.9 GPa. Barrie et al. reported measurements on Na metal and on Na2O using XPS, X-ray excited Auger spectroscopy and electron excited Auger spectroscopy [18]. More concrete data on cohesive energy, equilibrium geometry, lattice constant, bulk modulus, and Γ-point phonon, electronic structure, ground-state properties and quasiparticle band structures of Na2O have been obtained from theoretical calculations by various methods including LCAO, HF, DFT, TB-LMTO, LDA, GGA, etc [9,10,19–26]. | More concrete data on cohesive energy, equilibrium geometry, lattice constant, bulk modulus, and Γ-point phonon, electronic structure, ground-state properties and quasiparticle band structures of Na2O have been obtained from theoretical calculations by various methods including LCAO, HF, DFT, TB-LMTO, LDA, GGA, etc [9,10,19–26]. | Barrie et al. reported measurements on Na metal and on Na2O using XPS, X-ray excited Auger spectroscopy and electron excited Auger spectroscopy [18]. | High pressure X-ray diffraction study of sodium oxide (Na2O): Observations of amorphization and equation of state measurements to 15.9 GPa. | 10.1016/j.jallcom.2020.153793
From atomic-scale to mesoscale: A characterization of geopolymer composites using molecular dynamics and peridynamics simulations. It can be also be seen from Fig. 4(d) that, among the different composites considered, GB-CSH shows higher UTS than GB-quartz and CSH-quartz which have about the same UTS. The elastic properties along with the fracture energies of the different phases and their interface structures are reported in Table 1 . | The elastic properties along with the fracture energies of the different phases and their interface structures are reported in Table 1 . | It can be also be seen from Fig. 4(d) that, among the different composites considered, GB-CSH shows higher UTS than GB-quartz and CSH-quartz which have about the same UTS. | From atomic-scale to mesoscale: A characterization of geopolymer composites using molecular dynamics and peridynamics simulations. | 10.1016/j.commatsci.2020.110038
Electron energy-loss spectroscopy and first-principles calculation studies on a Ni–Ti shape memory alloy. The influence of the composition on the bulk modulus of NiTi has been considered by constructing a 2×2×2 supercell consisting of 8 body-centered-cubic (bcc) cells in which a Ti atom was replaced by a Ni atom and for which the Brillouin zone integration was performed with 35 k-points in its irreducible part. The total energies were calculated using the PBE functional and were converged up to 10-5 Ry. | The total energies were calculated using the PBE functional and were converged up to 10-5 Ry. | The influence of the composition on the bulk modulus of NiTi has been considered by constructing a 2×2×2 supercell consisting of 8 body-centered-cubic (bcc) cells in which a Ti atom was replaced by a Ni atom and for which the Brillouin zone integration was performed with 35 k-points in its irreducible part. | Electron energy-loss spectroscopy and first-principles calculation studies on a Ni–Ti shape memory alloy. | 10.1016/j.actamat.2007.10.001
Compression effect on structure of the Li-stabilized high-temperature phase of Mn3(VO4)2 with composition Li0.2Mn2.9(VO4)2 - Raman spectroscopic and X-ray diffraction investigations. The modes below 200 cm-1 are rigid motions of Mn-O polyhedral and VO4 tetrahedra. The symmetric V-O stretching mode appearing at 810 and 823 cm-1 respectively for lt-MnVO and Li-MnVO is the most intense mode in the Raman spectra. | The symmetric V-O stretching mode appearing at 810 and 823 cm-1 respectively for lt-MnVO and Li-MnVO is the most intense mode in the Raman spectra. | The modes below 200 cm-1 are rigid motions of Mn-O polyhedral and VO4 tetrahedra. | Compression effect on structure of the Li-stabilized high-temperature phase of Mn3(VO4)2 with composition Li0.2Mn2.9(VO4)2 - Raman spectroscopic and X-ray diffraction investigations. | 10.1016/j.jallcom.2021.159418
First-principles investigations on Pb–Ba intermetallic compounds. As we known, the shear modulus is more pertinent to hardness than the bulk modulus. The calculated shear modulus of Ba3Pb5 is the largest among Pb–Ba intermetallic compounds, which indicate that Ba3Pb5 should have the highest hardness. | The calculated shear modulus of Ba3Pb5 is the largest among Pb–Ba intermetallic compounds, which indicate that Ba3Pb5 should have the highest hardness. | As we known, the shear modulus is more pertinent to hardness than the bulk modulus. | First-principles investigations on Pb–Ba intermetallic compounds. | 10.1016/j.commatsci.2014.05.067
First-principles investigations on Pb–Ba intermetallic compounds. Stronger bonding leads to higher melting temperature [18]. Such correlations between formation enthalpy of solids and their melting temperatures have been observed experimentally in many binary systems [18,19]. | Such correlations between formation enthalpy of solids and their melting temperatures have been observed experimentally in many binary systems [18,19]. | Stronger bonding leads to higher melting temperature [18]. | First-principles investigations on Pb–Ba intermetallic compounds. | 10.1016/j.commatsci.2014.05.067
First-principles study of hydronitrogen compounds: Molecular crystalline NH4N3 and N2H5N3. The formation energy and cohesive energy of hydronitrogen compounds can be defined as follows: E N n H m , E N 2 , E H 2 , E N atom and E H atom are total energies of hydronitrogen compounds, N 2 , H 2 , N and H atoms, respectively. The calculated formation energy and cohesive energy of orthorhombic NH4N3 are -0.471eV/atom and -6.295eV/atom, and those of monoclinic N2H5N3 are -0.399eV/atom and -6.223eV/atom, respectively, indicating that the reactions from pure elements to orthorhombic NH4N3/monoclinic N2H5N3 are favorable and the orthorhombic NH4N3/monoclinic N2H5N3 are stable at 0K and 0GPa. | The calculated formation energy and cohesive energy of orthorhombic NH4N3 are -0.471eV/atom and -6.295eV/atom, and those of monoclinic N2H5N3 are -0.399eV/atom and -6.223eV/atom, respectively, indicating that the reactions from pure elements to orthorhombic NH4N3/monoclinic N2H5N3 are favorable and the orthorhombic NH4N3/monoclinic N2H5N3 are stable at 0K and 0GPa. | The formation energy and cohesive energy of hydronitrogen compounds can be defined as follows: E N n H m , E N 2 , E H 2 , E N atom and E H atom are total energies of hydronitrogen compounds, N 2 , H 2 , N and H atoms, respectively. | First-principles study of hydronitrogen compounds: Molecular crystalline NH4N3 and N2H5N3. | 10.1016/j.comptc.2013.03.020
Phase transition and high-pressure behavior of ulexite, a potential aggregate in radiation-shielding concretes. Interestingly, the ulexite-to-ulexite-II phase transition is characterized by an increase of the unit-cell edges length along the a and c crystallographic axes, respectively by about 1.3% and 0.7%, whereas the length decreases by about 7.3% along the b crystallographic axis. In the low-P polymorph, the α and β angles progressively decrease, respectively, from 90.3° and 109.18° at ambient pressure to 89.59° and 106.71° at 6.44(5) GPa. | In the low-P polymorph, the α and β angles progressively decrease, respectively, from 90.3° and 109.18° at ambient pressure to 89.59° and 106.71° at 6.44(5) GPa. | Interestingly, the ulexite-to-ulexite-II phase transition is characterized by an increase of the unit-cell edges length along the a and c crystallographic axes, respectively by about 1.3% and 0.7%, whereas the length decreases by about 7.3% along the b crystallographic axis. | Phase transition and high-pressure behavior of ulexite, a potential aggregate in radiation-shielding concretes. | 10.1016/j.conbuildmat.2021.123188
Annealing effect on mechanical constants for Ca48Mg27Cu25 bulk metallic glass. The ultrasonic velocities for specimen were measured using mechanical resonance of continuous ultrasonic waves [8,9]. The longitudinal and transverse ultrasonic waves propagating through the sample were generated by LiNbO3 transducers with 36° Y cut and 41° X cut, respectively. | The longitudinal and transverse ultrasonic waves propagating through the sample were generated by LiNbO3 transducers with 36° Y cut and 41° X cut, respectively. | The ultrasonic velocities for specimen were measured using mechanical resonance of continuous ultrasonic waves [8,9]. | Annealing effect on mechanical constants for Ca48Mg27Cu25 bulk metallic glass. | 10.1016/j.jallcom.2010.03.103
High pressure studies on Thorium-Praseodymium mixed oxides. A stainless steel gasket of thickness 250 μm is preindented to 60 μm and a 250 μm hole was drilled at the center of the culet impression. Powdered sample with a ruby chip and pressure transmitting medium (methanol, ethanol and water in the ratio 16:3:1) were loaded into the gasket hole. | Powdered sample with a ruby chip and pressure transmitting medium (methanol, ethanol and water in the ratio 16:3:1) were loaded into the gasket hole. | A stainless steel gasket of thickness 250 μm is preindented to 60 μm and a 250 μm hole was drilled at the center of the culet impression. | High pressure studies on Thorium-Praseodymium mixed oxides. | 10.1016/j.jnucmat.2017.10.029
Elastic, thermal and structural properties of platinum. Fig. 5a shows a comparison of the Hugoniot curve between the experimental data and our calculations. Fig. 5b also shows the fitted isothermal compressibility curves at 300, 1000, 2000, and 3000K compared with experimental data at ambient temperature [26]. | Fig. 5b also shows the fitted isothermal compressibility curves at 300, 1000, 2000, and 3000K compared with experimental data at ambient temperature [26]. | Fig. 5a shows a comparison of the Hugoniot curve between the experimental data and our calculations. | Elastic, thermal and structural properties of platinum. | 10.1016/j.jpcs.2010.12.004
Investigating the elastic, mechanical, and thermal properties of polycrystalline Mo2C under high pressure and high temperature. The mixed precursor powder was then subjected to high-energy ball milling (HEBM) and vacuum heat treatment (VET). Dense polycrystalline bulk β-Mo2C for the in-situ high-pressure ultrasonic interferometry test was synthesized by an advanced high-pressure high-temperature (HPHT) method. | Dense polycrystalline bulk β-Mo2C for the in-situ high-pressure ultrasonic interferometry test was synthesized by an advanced high-pressure high-temperature (HPHT) method. | The mixed precursor powder was then subjected to high-energy ball milling (HEBM) and vacuum heat treatment (VET). | Investigating the elastic, mechanical, and thermal properties of polycrystalline Mo2C under high pressure and high temperature. | 10.1016/j.ceramint.2022.10.195
Pressure induced transformations in condensed and molecular phases of C60. First of all, we consider a system of two bucky-balls and obtain all the possible dimers of C60, by varying not only the initial distance (d) but also the mutual orientation between these two molecules. Thus we obtained 10 dimers using the model potentials (TP and BP). | Thus we obtained 10 dimers using the model potentials (TP and BP). | First of all, we consider a system of two bucky-balls and obtain all the possible dimers of C60, by varying not only the initial distance (d) but also the mutual orientation between these two molecules. | Pressure induced transformations in condensed and molecular phases of C60. | 10.1016/j.carbon.2009.10.021
Electron energy-loss spectroscopy and first-principles calculation studies on a Ni–Ti shape memory alloy. Comparing the experimental values for the moduli between the matrix and the precipitate it is concluded that the precipitate has substantially higher values for both Young’s and bulk moduli, which corresponds with the fact that the Ni4Ti3 structure has a smaller atomic volume (shorter nearest neighbor distances) compared to that of B2 NiTi. The Ni4Ti3 precipitates are indeed known to be harder or more reluctant to a displacive transformation than the matrix, i.e., they do not follow the martensitic transformation, which plays an important role in the shape memory behavior of this material. | The Ni4Ti3 precipitates are indeed known to be harder or more reluctant to a displacive transformation than the matrix, i.e., they do not follow the martensitic transformation, which plays an important role in the shape memory behavior of this material. | Comparing the experimental values for the moduli between the matrix and the precipitate it is concluded that the precipitate has substantially higher values for both Young’s and bulk moduli, which corresponds with the fact that the Ni4Ti3 structure has a smaller atomic volume (shorter nearest neighbor distances) compared to that of B2 NiTi. | Electron energy-loss spectroscopy and first-principles calculation studies on a Ni–Ti shape memory alloy. | 10.1016/j.actamat.2007.10.001
Phase transition and high-pressure behavior of ulexite, a potential aggregate in radiation-shielding concretes. Without the calculation of magnitude and orientation of the unit-strain ellipsoids for both the polymorphs, the compressibilities along the principal crystallographic axes would have led to a wrong description of the actual compressional anisotropy. Up to 6.44(5) GPa, no dramatic change occurs in the crystal structure of ulexite. | Up to 6.44(5) GPa, no dramatic change occurs in the crystal structure of ulexite. | Without the calculation of magnitude and orientation of the unit-strain ellipsoids for both the polymorphs, the compressibilities along the principal crystallographic axes would have led to a wrong description of the actual compressional anisotropy. | Phase transition and high-pressure behavior of ulexite, a potential aggregate in radiation-shielding concretes. | 10.1016/j.conbuildmat.2021.123188
First-principles investigations on Pb–Ba intermetallic compounds. The Debye temperature reflects the thermal conductivity: a higher Debye temperature means a larger associated thermal conductivity. From the order of ΘD for Pb–Ba compounds, Ba3Pb5 has the largest thermal conductivity, while Ba2Pb possesses the lowest one. | From the order of ΘD for Pb–Ba compounds, Ba3Pb5 has the largest thermal conductivity, while Ba2Pb possesses the lowest one. | The Debye temperature reflects the thermal conductivity: a higher Debye temperature means a larger associated thermal conductivity. | First-principles investigations on Pb–Ba intermetallic compounds. | 10.1016/j.commatsci.2014.05.067
Amorphous silicon triboride: A first principles study. Besides, Si-B3Si2, Si-B3Si3, Si-B4Si and Si-B4Si2 type of structures having a low fraction are also presented in the disordered structure. On the other hand, c-SiB3 consists of only Si-B2Si3 type of motif and such a motif does indeed barely exist in the amorphous network, implying that the chemical environment of Si atoms in a-SiB3 does not coincide with that of c-SiB3. | On the other hand, c-SiB3 consists of only Si-B2Si3 type of motif and such a motif does indeed barely exist in the amorphous network, implying that the chemical environment of Si atoms in a-SiB3 does not coincide with that of c-SiB3. | Besides, Si-B3Si2, Si-B3Si3, Si-B4Si and Si-B4Si2 type of structures having a low fraction are also presented in the disordered structure. | Amorphous silicon triboride: A first principles study. | 10.1016/j.jnoncrysol.2020.119995
Behavior of copper under high pressure: Experimental and theoretical analyses. Since there is undulation in Fig. 8(a) but no undulation in the inset of Fig. 8(a), the effect of different PTM on polycrystalline copper can be seen definitely. Moreover, double-Voigt method based on diffraction line-broadening analysis is used to extract integral breadth based volume weighted mean crystallite size and microstrain from peak profile [30,35–37]. | Moreover, double-Voigt method based on diffraction line-broadening analysis is used to extract integral breadth based volume weighted mean crystallite size and microstrain from peak profile [30,35–37]. | Since there is undulation in Fig. 8(a) but no undulation in the inset of Fig. 8(a), the effect of different PTM on polycrystalline copper can be seen definitely. | Behavior of copper under high pressure: Experimental and theoretical analyses. | 10.1016/j.cap.2021.08.006
Amorphous silicon triboride: A first principles study. Firstly, we focus on the bulk modulus (K) which can be easily estimated by fitting the energy (E)-volume (V) relation of the amorphous and crystalline phases (Fig. 7 ) to the third-order Birch-Murnaghan equation of states, K ′ = d K / d P and P is pressure. Consequently, a slight decrease in bulk modulus is experienced in SiB3 by amorphization, which is anticipated because of the disordered nature of a-SiB3. | Consequently, a slight decrease in bulk modulus is experienced in SiB3 by amorphization, which is anticipated because of the disordered nature of a-SiB3. | Firstly, we focus on the bulk modulus (K) which can be easily estimated by fitting the energy (E)-volume (V) relation of the amorphous and crystalline phases (Fig. 7 ) to the third-order Birch-Murnaghan equation of states, K ′ = d K / d P and P is pressure. | Amorphous silicon triboride: A first principles study. | 10.1016/j.jnoncrysol.2020.119995
A theoretical investigation of the stability of crystalline silicon dicarbide. All calculations were done using the VASP [27] software code which implements density functional theory [28] (DFT) using the projector augmented-wave (PAW) method [29]. The PBEsol exchange–correlation functional [30] of the generalized gradient approximation (GGA) was used to accurately describe the bulk properties [31] of the SiC2 systems using PAW pseudopotentials [32]. | The PBEsol exchange–correlation functional [30] of the generalized gradient approximation (GGA) was used to accurately describe the bulk properties [31] of the SiC2 systems using PAW pseudopotentials [32]. | All calculations were done using the VASP [27] software code which implements density functional theory [28] (DFT) using the projector augmented-wave (PAW) method [29]. | A theoretical investigation of the stability of crystalline silicon dicarbide. | 10.1016/j.commatsci.2011.10.040
Elastic and electronic properties of Pbca-BN: First-principles calculations. In the case of Pbca-BN at 0K and 0GPa, our calculated value of B/G is 1.118 within LDA calculations, which suggests that Pbca-BN is brittle. For the c-BN at 0K and 0GPa, the B/G value is 0.975, which also suggests that c-BN be prone to brittle. | For the c-BN at 0K and 0GPa, the B/G value is 0.975, which also suggests that c-BN be prone to brittle. | In the case of Pbca-BN at 0K and 0GPa, our calculated value of B/G is 1.118 within LDA calculations, which suggests that Pbca-BN is brittle. | Elastic and electronic properties of Pbca-BN: First-principles calculations. | 10.1016/j.commatsci.2013.12.045
Ab initio simulation of amorphous BC3. The formation of C-C3 units might denote the presence of ordered/disordered graphite-like domains in the amorphous network. A close examination of the model by visualization does indeed confirm the existence of such domains in the amorphous network (See Fig. 2 ). | A close examination of the model by visualization does indeed confirm the existence of such domains in the amorphous network (See Fig. 2 ). | The formation of C-C3 units might denote the presence of ordered/disordered graphite-like domains in the amorphous network. | Ab initio simulation of amorphous BC3. | 10.1016/j.commatsci.2020.109622
Experimental and theoretical high pressure study of calcium hydroxyaluminate phases. Part of these authors extended this research by using single crystal X-ray diffraction with 4:1 methanol:ethanol mixture in a DAC [33]. Furthermore, above ~5GPa a phase transition was reported to a structure in space group I 4 - 3d. | Furthermore, above ~5GPa a phase transition was reported to a structure in space group I 4 - 3d. | Part of these authors extended this research by using single crystal X-ray diffraction with 4:1 methanol:ethanol mixture in a DAC [33]. | Experimental and theoretical high pressure study of calcium hydroxyaluminate phases. | 10.1016/j.cemconres.2017.03.011
He intercalated C60 solid under high pressure. Therefore, the solid lines indicate the relative intensities when the deformation of C60 molecule does not occur and only the lattice shrinks by compression. Although the relative intensities I 200/I 111 and I 200/I 220 significantly differ in Exp-He and Exp-M+E as a function of the pressure (Fig. 1a and b), those plotted as a function of a do not show any remarkable difference at least in the case of a <13Å. | Although the relative intensities I 200/I 111 and I 200/I 220 significantly differ in Exp-He and Exp-M+E as a function of the pressure (Fig. 1a and b), those plotted as a function of a do not show any remarkable difference at least in the case of a <13Å. | Therefore, the solid lines indicate the relative intensities when the deformation of C60 molecule does not occur and only the lattice shrinks by compression. | He intercalated C60 solid under high pressure. | 10.1016/j.cplett.2007.09.050
Structural, electronic and optical properties of nano-structural BNC3 alloys. An estimate of the reaction free-energy can be obtained by first approximating enthalpies using the corresponding static lattice and molecular energies and then using standard statistical mechanics methods [42] to compute the entropy contributions due to translational, rotational and vibrational degrees of freedom for the molecules (neglecting the entropy of the solid phase). For H2(g) we obtain S0 H2 = 131 J/Kmol, in excellent agreement with the experimental value of 130.7 J/Kmol, while S0 BTMA = 328 J/Kmol. | For H2(g) we obtain S0 H2 = 131 J/Kmol, in excellent agreement with the experimental value of 130.7 J/Kmol, while S0 BTMA = 328 J/Kmol. | An estimate of the reaction free-energy can be obtained by first approximating enthalpies using the corresponding static lattice and molecular energies and then using standard statistical mechanics methods [42] to compute the entropy contributions due to translational, rotational and vibrational degrees of freedom for the molecules (neglecting the entropy of the solid phase). | Structural, electronic and optical properties of nano-structural BNC3 alloys. | 10.1016/j.carbon.2021.01.123
Investigating the elastic, mechanical, and thermal properties of polycrystalline Mo2C under high pressure and high temperature. The obtained P- T m data were fitted using a least squares-based polynomial, yielding the relationship T m (K) = 2958 + 35.4P-0.245P 2. The melting temperature of β-Mo2C was close to 3500 K at 20 GPa. | The melting temperature of β-Mo2C was close to 3500 K at 20 GPa. | The obtained P- T m data were fitted using a least squares-based polynomial, yielding the relationship T m (K) = 2958 + 35.4P-0.245P 2. | Investigating the elastic, mechanical, and thermal properties of polycrystalline Mo2C under high pressure and high temperature. | 10.1016/j.ceramint.2022.10.195
Influence of lattice defects on the high pressure properties of Ni0.66Mn2.3 4O4 NTC ceramics. The obtained binding energies well agree with the reference values [34,35]. Deconvolution of the XPS spectra of the main Mn2p3/2 and Mn2p1/2 core levels can provide information on the amount of manganese in each oxidation state [36]. | Deconvolution of the XPS spectra of the main Mn2p3/2 and Mn2p1/2 core levels can provide information on the amount of manganese in each oxidation state [36]. | The obtained binding energies well agree with the reference values [34,35]. | Influence of lattice defects on the high pressure properties of Ni0.66Mn2.3 4O4 NTC ceramics. | 10.1016/j.ceramint.2022.11.106
Elastic and electronic properties of M585 carbon under pressure. It is known that the calculated band gap with DFT are usually underestimated by 30–50%, the actual band gap must be larger than the calculated results. In Fig. 4 , the band gap as a function of pressure is plotted in the pressure ranges of 0–100 GPa. | In Fig. 4 , the band gap as a function of pressure is plotted in the pressure ranges of 0–100 GPa. | It is known that the calculated band gap with DFT are usually underestimated by 30–50%, the actual band gap must be larger than the calculated results. | Elastic and electronic properties of M585 carbon under pressure. | 10.1016/j.cjph.2016.05.001
Normal and anomalous self-healing mechanism of crystalline calcium silicate hydrates. In terms of potential sites for Al substitution in tobermorite crystal, Komarneni and Tsuji [3] reported that Al preferably substituted at the chain middle group SiO4 by 29Si NMR measurements [52]. In contrast, Sasaki et al. [53] reported that the Al substitution occurred at the bridging SiO4. | In contrast, Sasaki et al. [53] reported that the Al substitution occurred at the bridging SiO4. | In terms of potential sites for Al substitution in tobermorite crystal, Komarneni and Tsuji [3] reported that Al preferably substituted at the chain middle group SiO4 by 29Si NMR measurements [52]. | Normal and anomalous self-healing mechanism of crystalline calcium silicate hydrates. | 10.1016/j.cemconres.2021.106356
Influence of lattice defects on the high pressure properties of Ni0.66Mn2.3 4O4 NTC ceramics. The Pechini method was customised for the in-lab synthesis of a multicomponent finely dispersed spinel oxide. The method was based on mixing standard solutions of nickel and manganese nitrate (Merck) with citric acid (Avantor) and ethylene glycol (Avantor) at the mole ratio 0.66:2.34:11:1. | The method was based on mixing standard solutions of nickel and manganese nitrate (Merck) with citric acid (Avantor) and ethylene glycol (Avantor) at the mole ratio 0.66:2.34:11:1. | The Pechini method was customised for the in-lab synthesis of a multicomponent finely dispersed spinel oxide. | Influence of lattice defects on the high pressure properties of Ni0.66Mn2.3 4O4 NTC ceramics. | 10.1016/j.ceramint.2022.11.106
Structural, elastic, thermodynamic, and electronic properties of BaHfO3: A first-principles study using GGA-PBEsol + TB-mBJ approach. In recent years, BaHfO3 attracted interest as a promising high-k dielectric material for dynamic random access memory (DRAM) devices [1–6]. Kim et al. measured the dielectric and optical properties of BaHfO3 [1]. | Kim et al. measured the dielectric and optical properties of BaHfO3 [1]. | In recent years, BaHfO3 attracted interest as a promising high-k dielectric material for dynamic random access memory (DRAM) devices [1–6]. | Structural, elastic, thermodynamic, and electronic properties of BaHfO3: A first-principles study using GGA-PBEsol + TB-mBJ approach. | 10.1016/j.cocom.2018.e00296
Spherical shaped LiCo0.5Mn0.5PO4-carbon composite as high voltage cathode material for conventional and flexible Li-ion batteries. The cyclic performance of LTO/LMCP@C at 0.1 Cʹ and under two different bending angles (0 and 120°) are compared with theoretical capacity, and the corresponding plot is depicted in Fig. 5g. It reveals the initial discharge capacities lie within the range of 141-140 mA h g-1, and the cyclic process continues up to 100 cycles. | It reveals the initial discharge capacities lie within the range of 141-140 mA h g-1, and the cyclic process continues up to 100 cycles. | The cyclic performance of LTO/LMCP@C at 0.1 Cʹ and under two different bending angles (0 and 120°) are compared with theoretical capacity, and the corresponding plot is depicted in Fig. 5g. | Spherical shaped LiCo0.5Mn0.5PO4-carbon composite as high voltage cathode material for conventional and flexible Li-ion batteries. | 10.1016/j.carbon.2022.02.034
First-principles study of hydronitrogen compounds: Molecular crystalline NH4N3 and N2H5N3. Moreover, the Young’s modulus from x, y and z directions are 33.1, 17.9 and 33.7GPa for orthorhombic NH4N3 and 18.9, 23.1 and 40.9GPa for monoclinic N2H5N3, which are also anisotropic. Then, the mechanical properties of bulk modulus, shear modulus, Young’s modulus and Poisson’s ratio which are associated with the resistances to fracture, plastic deformation, elastic deformation under load, and toughness are obtained by using the Voigt–Reuss–Hill approximation [36–38]. | Then, the mechanical properties of bulk modulus, shear modulus, Young’s modulus and Poisson’s ratio which are associated with the resistances to fracture, plastic deformation, elastic deformation under load, and toughness are obtained by using the Voigt–Reuss–Hill approximation [36–38]. | Moreover, the Young’s modulus from x, y and z directions are 33.1, 17.9 and 33.7GPa for orthorhombic NH4N3 and 18.9, 23.1 and 40.9GPa for monoclinic N2H5N3, which are also anisotropic. | First-principles study of hydronitrogen compounds: Molecular crystalline NH4N3 and N2H5N3. | 10.1016/j.comptc.2013.03.020
Compressibility of CO intercalated C60 crystals. The value for the bulk constant of (CO)0.67C60 lies within the same range as the values for the bulk constants reported for alkali intercalated compounds A x C60 [3]. For that compound, deviations from a linear dependence of the volume on pressure were observed for pressures above ≈3 GPa only. | For that compound, deviations from a linear dependence of the volume on pressure were observed for pressures above ≈3 GPa only. | The value for the bulk constant of (CO)0.67C60 lies within the same range as the values for the bulk constants reported for alkali intercalated compounds A x C60 [3]. | Compressibility of CO intercalated C60 crystals. | 10.1016/S0009-2614(00)00096-8
Influence of Se doping on recently synthesized NaInS2-xSex solid solutions for potential thermo-mechanical applications studied via first-principles method. Since all the compounds under study are hexagonal, they should have five independent elastic constants. We have summarized all these constants in Table 2 , with reported available data for comparison. | We have summarized all these constants in Table 2 , with reported available data for comparison. | Since all the compounds under study are hexagonal, they should have five independent elastic constants. | Influence of Se doping on recently synthesized NaInS2-xSex solid solutions for potential thermo-mechanical applications studied via first-principles method. | 10.1016/j.mtcomm.2020.101988
Normal and anomalous self-healing mechanism of crystalline calcium silicate hydrates. This Q1 site was also observed in previous NMR study on naturally found normal tobermorite crystals from Fuka, Okayama, Japan [47]. Experimental [12,48,49] and theoretical [50] evidences have demonstrated that the most favorable site for a vacancy in the chains is the bridging site. | Experimental [12,48,49] and theoretical [50] evidences have demonstrated that the most favorable site for a vacancy in the chains is the bridging site. | This Q1 site was also observed in previous NMR study on naturally found normal tobermorite crystals from Fuka, Okayama, Japan [47]. | Normal and anomalous self-healing mechanism of crystalline calcium silicate hydrates. | 10.1016/j.cemconres.2021.106356
First-principles calculations of the effect of Ge content on the electronic, mechanical and acoustic properties of Li17Si4-xGex. The Debye temperature (ΘD) [42] is related with many physical properties and can determine the thermal characteristics of the material and it is related with the transverse (v t ) and longitudinal (v l ) elastic wave velocities of material [43]. The calculated Debye temperature, v t and v l are listed in Table 3. | The calculated Debye temperature, v t and v l are listed in Table 3. | The Debye temperature (ΘD) [42] is related with many physical properties and can determine the thermal characteristics of the material and it is related with the transverse (v t ) and longitudinal (v l ) elastic wave velocities of material [43]. | First-principles calculations of the effect of Ge content on the electronic, mechanical and acoustic properties of Li17Si4-xGex. | 10.1016/j.cap.2019.03.014
Spherical shaped LiCo0.5Mn0.5PO4-carbon composite as high voltage cathode material for conventional and flexible Li-ion batteries. The authors declare that they have no known competing financial interests or personal relationships that could have appeared to influence the work reported in this paper. The authors acknowledge the financial support provided by the Science and Engineering Research Board, New Delhi, India (SR/WOS-A/ET-48/2018) for carrying out this research work. | The authors acknowledge the financial support provided by the Science and Engineering Research Board, New Delhi, India (SR/WOS-A/ET-48/2018) for carrying out this research work. | The authors declare that they have no known competing financial interests or personal relationships that could have appeared to influence the work reported in this paper. | Spherical shaped LiCo0.5Mn0.5PO4-carbon composite as high voltage cathode material for conventional and flexible Li-ion batteries. | 10.1016/j.carbon.2022.02.034
Experimental and theoretical high pressure study of calcium hydroxyaluminate phases. In this study, the second order fit was slightly better than that obtained using the third order. The initial volume, V 0 , estimated by B.M. EoS was 2019.3(1.4)Å3 which matches reasonably well with the experimental value, 2016.5(7)Å3. | The initial volume, V 0 , estimated by B.M. EoS was 2019.3(1.4)Å3 which matches reasonably well with the experimental value, 2016.5(7)Å3. | In this study, the second order fit was slightly better than that obtained using the third order. | Experimental and theoretical high pressure study of calcium hydroxyaluminate phases. | 10.1016/j.cemconres.2017.03.011
Theoretical insight into the structural, elastic and electronic properties of N4H4 compounds. The calculated structural parameters of three structures are in agreement with the available data. The calculated results show that orthorhombic N4H4 is mechanically stable, and triclinic and monoclinic N4H4 are unstable at 0K and 0GPa. | The calculated results show that orthorhombic N4H4 is mechanically stable, and triclinic and monoclinic N4H4 are unstable at 0K and 0GPa. | The calculated structural parameters of three structures are in agreement with the available data. | Theoretical insight into the structural, elastic and electronic properties of N4H4 compounds. | 10.1016/j.commatsci.2013.09.009
A pressure-induced amorphous phase transition in magnesium-substituted β -tricalcium phosphate. β -TCP can be described as having two kinds of columns, of A and B types, running along the c -axis [1–3]. The A column has the form P(1)O4,Ca(4)O3,Ca(5)O6,P(1)O4, while the B column is of the form P(3)O4,Ca(1)O7,Ca(3)O8,Ca(2)O8,P(2)O4,P(3)O4. | The A column has the form P(1)O4,Ca(4)O3,Ca(5)O6,P(1)O4, while the B column is of the form P(3)O4,Ca(1)O7,Ca(3)O8,Ca(2)O8,P(2)O4,P(3)O4. | β -TCP can be described as having two kinds of columns, of A and B types, running along the c -axis [1–3]. | A pressure-induced amorphous phase transition in magnesium-substituted β -tricalcium phosphate. | 10.1016/j.ssc.2011.07.019
Investigating the elastic, mechanical, and thermal properties of polycrystalline Mo2C under high pressure and high temperature. The ultrasonically measured macroscopic hardness values remained almost unchanged throughout the measurement pressure range, further confirming the ultra-high density of the synthesized samples. Fracture toughness (K IC ) is an important parameter reflecting the mechanical properties of solid materials, and fracture toughness values can be obtained from the empirical model formula K I C = V 0 1 / 6 G κ 1 / 2 [55,56]. | Fracture toughness (K IC ) is an important parameter reflecting the mechanical properties of solid materials, and fracture toughness values can be obtained from the empirical model formula K I C = V 0 1 / 6 G κ 1 / 2 [55,56]. | The ultrasonically measured macroscopic hardness values remained almost unchanged throughout the measurement pressure range, further confirming the ultra-high density of the synthesized samples. | Investigating the elastic, mechanical, and thermal properties of polycrystalline Mo2C under high pressure and high temperature. | 10.1016/j.ceramint.2022.10.195
Elastic and thermodynamic properties of the SiB 2O4 (B=Mg, Zn and Cd) cubic spinels: An ab initio FP-LAPW study. Single-crystal elastic constants C ij can be accurately obtained from ab initio calculated changes of the total energy as a function of specific lattice distortions applied to the undistorted ground state. An appropriate set of three different distortions is required to calculate the three independent elastic constants C ij of a cubic structure, namely C 11, C 12 and C 44. | An appropriate set of three different distortions is required to calculate the three independent elastic constants C ij of a cubic structure, namely C 11, C 12 and C 44. | Single-crystal elastic constants C ij can be accurately obtained from ab initio calculated changes of the total energy as a function of specific lattice distortions applied to the undistorted ground state. | Elastic and thermodynamic properties of the SiB 2O4 (B=Mg, Zn and Cd) cubic spinels: An ab initio FP-LAPW study. | 10.1016/j.mssp.2015.04.021
Prediction of heat capacity for crystalline substances. Thus, the calculated volume and the corresponding c p are smaller in case of pure prediction than the trends using the best refined parameters. As it can be seen from the calculated trends in Fig. 11 , the results based on pure prediction are not accurate enough for usage in an assessment. | As it can be seen from the calculated trends in Fig. 11 , the results based on pure prediction are not accurate enough for usage in an assessment. | Thus, the calculated volume and the corresponding c p are smaller in case of pure prediction than the trends using the best refined parameters. | Prediction of heat capacity for crystalline substances. | 10.1016/j.calphad.2019.01.017
Signatures of the effects of defects on the bulk moduli of crystalline solids. The positive S 1 is a result of the positive S 2 values of the dislocations that comprise this GB. The S 1 for the symmetric Σ11 twin GB is essentially zero. | The S 1 for the symmetric Σ11 twin GB is essentially zero. | The positive S 1 is a result of the positive S 2 values of the dislocations that comprise this GB. | Signatures of the effects of defects on the bulk moduli of crystalline solids. | 10.1016/j.commatsci.2021.110705
Prediction of phase change in pseudobinary transition metal aluminum nitrides by band parameters method. V ssσ,V ppσ, and V ppπ are the off-diagonal matrix elements for ssσ, ppσ, and ppπ bondings, respectively. The first term in Eq. (1) corresponds to a band gap reduction parameter due to the formation of crystalline state. | The first term in Eq. (1) corresponds to a band gap reduction parameter due to the formation of crystalline state. | V ssσ,V ppσ, and V ppπ are the off-diagonal matrix elements for ssσ, ppσ, and ppπ bondings, respectively. | Prediction of phase change in pseudobinary transition metal aluminum nitrides by band parameters method. | 10.1016/j.surfcoat.2004.07.035
Bulk modulus of basic sodalite, Na8[AlSiO4]6(OH)2·2H2O, a possible zeolitic precursor in coal-fly-ash-based geopolymers. Here, the sodalite β-cage frame is indicated by [AlSiO4]6 6-, which forms the sodalite framework. Other non-framework components, such as cation Na+, anion OH-, and H2O, are contained in the β-cages of the structure. | Other non-framework components, such as cation Na+, anion OH-, and H2O, are contained in the β-cages of the structure. | Here, the sodalite β-cage frame is indicated by [AlSiO4]6 6-, which forms the sodalite framework. | Bulk modulus of basic sodalite, Na8[AlSiO4]6(OH)2·2H2O, a possible zeolitic precursor in coal-fly-ash-based geopolymers. | 10.1016/j.cemconres.2010.09.012
First-principles study of the structural and thermodynamic properties of AsNMg3 antiperovskite. The heat capacity Cv in this work is 109.41Jmol-1 K-1 at zero pressure and ambient temperature. Moreover, the Debye temperature θ obtained here is 492.43K. | Moreover, the Debye temperature θ obtained here is 492.43K. | The heat capacity Cv in this work is 109.41Jmol-1 K-1 at zero pressure and ambient temperature. | First-principles study of the structural and thermodynamic properties of AsNMg3 antiperovskite. | 10.1016/j.physb.2008.01.047
Thermal expansion and compressibility of alamosite (PbSiO3) determined by in-situ synchrotron X-ray diffraction. A third order isothermal Birch-Murnaghan (BM) equation of state (EOS) [26] was used to fit the pressure as a function of the volume ratio, V/V0, to provide the bulk modulus (B0) and its first derivative (B0'), two very important unknown thermodynamic quantities for alamosite. Fig. 1 shows the SXRD pattern at ambient conditions for alamosite sample, from both LNLS (a) and Elettra (b) synchrotrons and their fitted curves obtained from Rietveld refinement (solid red line). | Fig. 1 shows the SXRD pattern at ambient conditions for alamosite sample, from both LNLS (a) and Elettra (b) synchrotrons and their fitted curves obtained from Rietveld refinement (solid red line). | A third order isothermal Birch-Murnaghan (BM) equation of state (EOS) [26] was used to fit the pressure as a function of the volume ratio, V/V0, to provide the bulk modulus (B0) and its first derivative (B0'), two very important unknown thermodynamic quantities for alamosite. | Thermal expansion and compressibility of alamosite (PbSiO3) determined by in-situ synchrotron X-ray diffraction. | 10.1016/j.ceramint.2022.08.012
Modification of poly(ethylene glycol) on the microstructure and mechanical properties of calcium silicate hydrates. The chamber was closed by diamond culets, which were filled with an ethanol-methanol solution (the ratio was 1:4 by volume). This solution was able to penetrate into the pores with diameters as small as 1 nm [39], ensuring that samples were subjected to hydrostatic pressure at the nanoscale. | This solution was able to penetrate into the pores with diameters as small as 1 nm [39], ensuring that samples were subjected to hydrostatic pressure at the nanoscale. | The chamber was closed by diamond culets, which were filled with an ethanol-methanol solution (the ratio was 1:4 by volume). | Modification of poly(ethylene glycol) on the microstructure and mechanical properties of calcium silicate hydrates. | 10.1016/j.cemconres.2018.10.001
Photoluminescence and phase transition in Er2O3 under high pressure. The B type was synthesized in a large volume press (LVP) at 3 GPa and 1020 °C and could be quenched [1]. It should be noted that B-type Er2O3 is not thermodynamically stable at ambient pressure and below 2000 °C. | It should be noted that B-type Er2O3 is not thermodynamically stable at ambient pressure and below 2000 °C. | The B type was synthesized in a large volume press (LVP) at 3 GPa and 1020 °C and could be quenched [1]. | Photoluminescence and phase transition in Er2O3 under high pressure. | 10.1016/j.jallcom.2017.07.219
Structural, elastic, thermodynamic, and electronic properties of BaHfO3: A first-principles study using GGA-PBEsol + TB-mBJ approach. Cubic BaHfO3 has three independent elastic constants (C 11, C 12, and C 44) which are obtained from first-principles calculations. The monocrystalline elastic parameters, i.e. the bulk modulus (B), the compressibility (β), the shear modulus (G), the tetragonal shear modulus (G′), the Cauchy pressure (CP), and the Zener anisotropy factor (A) are expressed from the elastic constants C 11, C 12, and C 44 as follows: The Voigt-Reuss-Hill average is generally used to estimate elastic parameters of polycrystalline materials [42]. | The monocrystalline elastic parameters, i.e. the bulk modulus (B), the compressibility (β), the shear modulus (G), the tetragonal shear modulus (G′), the Cauchy pressure (CP), and the Zener anisotropy factor (A) are expressed from the elastic constants C 11, C 12, and C 44 as follows: The Voigt-Reuss-Hill average is generally used to estimate elastic parameters of polycrystalline materials [42]. | Cubic BaHfO3 has three independent elastic constants (C 11, C 12, and C 44) which are obtained from first-principles calculations. | Structural, elastic, thermodynamic, and electronic properties of BaHfO3: A first-principles study using GGA-PBEsol + TB-mBJ approach. | 10.1016/j.cocom.2018.e00296
Isostructural phase transition by point defect reorganization in the binary type-I clathrate Ba7.5Si45. Fig. 9 compares the primary order parameter with the spontaneous deformation and verified the linear relation between the filling of the 2a sites by Si atoms and the spontaneous variation of the relative volume. Structural refinement during the high-pressure experiment at low temperature (Run 2) cannot be achieved due to the degradation of crystal quality through the transition. | Structural refinement during the high-pressure experiment at low temperature (Run 2) cannot be achieved due to the degradation of crystal quality through the transition. | Fig. 9 compares the primary order parameter with the spontaneous deformation and verified the linear relation between the filling of the 2a sites by Si atoms and the spontaneous variation of the relative volume. | Isostructural phase transition by point defect reorganization in the binary type-I clathrate Ba7.5Si45. | 10.1016/j.actamat.2021.116824
Phase stability and incompressibility of tungsten boride (WB) researched by in-situ high pressure x-ray diffraction. Thus far, the bulk modulus (K 0 ) determined in Dong's experiment was not so adequate. Moreover, the mechanism that WB possesses a high bulk modulus (K 0 ) and anisotropic property, but not a super-hard material, had not been clearly studied in Dong's research [8]. | Moreover, the mechanism that WB possesses a high bulk modulus (K 0 ) and anisotropic property, but not a super-hard material, had not been clearly studied in Dong's research [8]. | Thus far, the bulk modulus (K 0 ) determined in Dong's experiment was not so adequate. | Phase stability and incompressibility of tungsten boride (WB) researched by in-situ high pressure x-ray diffraction. | 10.1016/j.physb.2017.06.028
Influence of Se doping on recently synthesized NaInS2-xSex solid solutions for potential thermo-mechanical applications studied via first-principles method. Moreover, the hardness values of all the studied compounds follow almost similar trend as the elastic moduli behavior with Se contents. To be specific, the NaInSSe (NaInS2- x Se x with x = 1.0) compound possesses the highest hardness value and can be considered as a reasonably hard material compared to other material compositions under study. | To be specific, the NaInSSe (NaInS2- x Se x with x = 1.0) compound possesses the highest hardness value and can be considered as a reasonably hard material compared to other material compositions under study. | Moreover, the hardness values of all the studied compounds follow almost similar trend as the elastic moduli behavior with Se contents. | Influence of Se doping on recently synthesized NaInS2-xSex solid solutions for potential thermo-mechanical applications studied via first-principles method. | 10.1016/j.mtcomm.2020.101988
Spherical shaped LiCo0.5Mn0.5PO4-carbon composite as high voltage cathode material for conventional and flexible Li-ion batteries. Our first-principle calculations report that the C44 and C66 values are smaller than C11, C22, and C33 due to Mn/Co-O(1) bond, while the Mn/Co-O(2) would be the reason for small C55. If crystal orientations are taken into consideration for different bonding systems with respect to the elastic constant, the Mn/Co-O(1) bonds are primarily distributed within the {101} and {-101} crystal facets. | If crystal orientations are taken into consideration for different bonding systems with respect to the elastic constant, the Mn/Co-O(1) bonds are primarily distributed within the {101} and {-101} crystal facets. | Our first-principle calculations report that the C44 and C66 values are smaller than C11, C22, and C33 due to Mn/Co-O(1) bond, while the Mn/Co-O(2) would be the reason for small C55. | Spherical shaped LiCo0.5Mn0.5PO4-carbon composite as high voltage cathode material for conventional and flexible Li-ion batteries. | 10.1016/j.carbon.2022.02.034
First-principles calculations of the effect of Ge content on the electronic, mechanical and acoustic properties of Li17Si4-xGex. For cubic system, the 3D representation of bulk modulus is spherical, so we only listed the 3D Young representation of Li17Si4-xGex in Fig. 2 . The directional Young's moduli of Li17Si4-xGex on other atomic planes are presented in Fig. S2 of Supporting Information. | The directional Young's moduli of Li17Si4-xGex on other atomic planes are presented in Fig. S2 of Supporting Information. | For cubic system, the 3D representation of bulk modulus is spherical, so we only listed the 3D Young representation of Li17Si4-xGex in Fig. 2 . | First-principles calculations of the effect of Ge content on the electronic, mechanical and acoustic properties of Li17Si4-xGex. | 10.1016/j.cap.2019.03.014
High pressure X-ray diffraction study of sodium oxide (Na2O): Observations of amorphization and equation of state measurements to 15.9 GPa. It could be seen that our results are similar with the calculations and agree well with the results of Thompson et al. [22]. The agreement between experimental and calculated EOS of Na2O suggests that pressure is reasonably hydrostatic in this phase. | The agreement between experimental and calculated EOS of Na2O suggests that pressure is reasonably hydrostatic in this phase. | It could be seen that our results are similar with the calculations and agree well with the results of Thompson et al. [22]. | High pressure X-ray diffraction study of sodium oxide (Na2O): Observations of amorphization and equation of state measurements to 15.9 GPa. | 10.1016/j.jallcom.2020.153793
Exposed facet engineering design of graphene-SnO2 nanorods for ultrastable Li-ion batteries. Apparently, the energy barrier of (100) and (110) with 2.07 eV and 2.19 eV is too high for Li+ to pass through. To combine results of surface energy and energy barrier, it indicates that the diffusion towards (211) facet is much easier than along other surfaces. | To combine results of surface energy and energy barrier, it indicates that the diffusion towards (211) facet is much easier than along other surfaces. | Apparently, the energy barrier of (100) and (110) with 2.07 eV and 2.19 eV is too high for Li+ to pass through. | Exposed facet engineering design of graphene-SnO2 nanorods for ultrastable Li-ion batteries. | 10.1016/j.ensm.2018.10.007
Ab initio calculations of the thermal properties of boron arsenide. The corresponding value of γ j ( q ) for GGA is -0.1. The maximum deviation in γ j ( q ) for both the functionals is again 0.07, and is observed at L and X points of the BZ for TA phonons. | The maximum deviation in γ j ( q ) for both the functionals is again 0.07, and is observed at L and X points of the BZ for TA phonons. | The corresponding value of γ j ( q ) for GGA is -0.1. | Ab initio calculations of the thermal properties of boron arsenide. | 10.1016/j.commatsci.2020.109887
Isostructural phase transition by point defect reorganization in the binary type-I clathrate Ba7.5Si45. Each collection contained 120 images, corresponding to an angular scan in the range allowed by the DAC optical aperture (scan between -30° and +30° with an angular step of 0.5°). More than 2000 peak locations were observed per collection (i.e., each pressure increment), which corresponds to 700 independent reflections. | More than 2000 peak locations were observed per collection (i.e., each pressure increment), which corresponds to 700 independent reflections. | Each collection contained 120 images, corresponding to an angular scan in the range allowed by the DAC optical aperture (scan between -30° and +30° with an angular step of 0.5°). | Isostructural phase transition by point defect reorganization in the binary type-I clathrate Ba7.5Si45. | 10.1016/j.actamat.2021.116824
Electronic structure of CdTe using GGA+USIC. The spin–orbit splitting of the valence bands at Γ is reproduced correctly by HSE and PBE, and it is underestimated by 0.3eV by PBE+USIC. The dispersion of the split-off band (from -4.8 to -0.9eV) is slightly underestimated in PBE and in PBE+USIC. | The dispersion of the split-off band (from -4.8 to -0.9eV) is slightly underestimated in PBE and in PBE+USIC. | The spin–orbit splitting of the valence bands at Γ is reproduced correctly by HSE and PBE, and it is underestimated by 0.3eV by PBE+USIC. | Electronic structure of CdTe using GGA+USIC. | 10.1016/j.physb.2014.07.015
Phase stability and incompressibility of tungsten boride (WB) researched by in-situ high pressure x-ray diffraction. The pressure dependence of the volume per formula unit can be calculated from the refined unit-cell parameters using the experimental data plotted in Fig. 3. The P-V data were fitted using second- (K 0 ′ fixed to 4.0) and third-order Birch-Murnaghan (BM) equation of state (EOS) based on a weighted least squares technique to obtain the ambient pressure bulk modulus (K 0 ) and its pressure derivative (K 0 ′). | The P-V data were fitted using second- (K 0 ′ fixed to 4.0) and third-order Birch-Murnaghan (BM) equation of state (EOS) based on a weighted least squares technique to obtain the ambient pressure bulk modulus (K 0 ) and its pressure derivative (K 0 ′). | The pressure dependence of the volume per formula unit can be calculated from the refined unit-cell parameters using the experimental data plotted in Fig. 3. | Phase stability and incompressibility of tungsten boride (WB) researched by in-situ high pressure x-ray diffraction. | 10.1016/j.physb.2017.06.028
Amorphous silicon triboride: A first principles study. Thus, it can be concluded here that the formation of B-B5Si is less favorable in the amorphous state than in the crystal and approximately 50% of B atoms in the noncrystalline network have the arrangements, analogous to those of the crystal. For Si atoms, Si-BSi3 (24%) and Si-B2Si2 (16%) units are found as the most dominated ones in the a-SiB3 model. | For Si atoms, Si-BSi3 (24%) and Si-B2Si2 (16%) units are found as the most dominated ones in the a-SiB3 model. | Thus, it can be concluded here that the formation of B-B5Si is less favorable in the amorphous state than in the crystal and approximately 50% of B atoms in the noncrystalline network have the arrangements, analogous to those of the crystal. | Amorphous silicon triboride: A first principles study. | 10.1016/j.jnoncrysol.2020.119995
Photoluminescence and phase transition in Er2O3 under high pressure. Er2O3 is widely used in sensing applications such as laser and optical amplifiers [17,18]. The erbium ion (Er3+) is particularly suitable for fluorescence and up-conversion of infrared to visible light due to its favorable electronic level scheme with equally spaced, long-life excited states. | The erbium ion (Er3+) is particularly suitable for fluorescence and up-conversion of infrared to visible light due to its favorable electronic level scheme with equally spaced, long-life excited states. | Er2O3 is widely used in sensing applications such as laser and optical amplifiers [17,18]. | Photoluminescence and phase transition in Er2O3 under high pressure. | 10.1016/j.jallcom.2017.07.219
Influence of lattice defects on the high pressure properties of Ni0.66Mn2.3 4O4 NTC ceramics. In this paper we report a study on the effect of the Ni0.66Mn2.34O4 stoichiometry on its high-pressure properties for the first time. Using the synchrotron radiation powder X-ray diffraction technique, we found a relationship between the nature of the lattice defects and the high-pressure properties of Ni0.66Mn2.34O4. | Using the synchrotron radiation powder X-ray diffraction technique, we found a relationship between the nature of the lattice defects and the high-pressure properties of Ni0.66Mn2.34O4. | In this paper we report a study on the effect of the Ni0.66Mn2.34O4 stoichiometry on its high-pressure properties for the first time. | Influence of lattice defects on the high pressure properties of Ni0.66Mn2.3 4O4 NTC ceramics. | 10.1016/j.ceramint.2022.11.106
Influence of lattice defects on the high pressure properties of Ni0.66Mn2.3 4O4 NTC ceramics. The in situ high-pressure powder diffraction experiment was performed in a diamond-anvil cell at the I711 beamline in MAX-lab (Lund, Sweden) [23]. A preindented tungsten gasket of 100 mm thickness with a 150 mm hole was used for the encapsulation of the studied sample [24], the pressure calibrant and the methanol-ethanol-water mixture (16:3:1 by volume) used as a pressure-transmitting medium between the diamond anvils. | A preindented tungsten gasket of 100 mm thickness with a 150 mm hole was used for the encapsulation of the studied sample [24], the pressure calibrant and the methanol-ethanol-water mixture (16:3:1 by volume) used as a pressure-transmitting medium between the diamond anvils. | The in situ high-pressure powder diffraction experiment was performed in a diamond-anvil cell at the I711 beamline in MAX-lab (Lund, Sweden) [23]. | Influence of lattice defects on the high pressure properties of Ni0.66Mn2.3 4O4 NTC ceramics. | 10.1016/j.ceramint.2022.11.106
Ab initio study of the pressure dependence of mechanical and thermodynamic properties of GeB 2O4 (B = Mg, Zn and Cd) spinel crystals. This giant Seebeck coefficient of 1998 μV/0C was attributed to the large density of oxygen-related donor defects [64]. Prepared GeZn2O4 spinel based on solid-state reactions showed good bluish-white luminescent with an integrated luminescence intensity being 40% higher than that of commercial ZnO phosphor [65]. | Prepared GeZn2O4 spinel based on solid-state reactions showed good bluish-white luminescent with an integrated luminescence intensity being 40% higher than that of commercial ZnO phosphor [65]. | This giant Seebeck coefficient of 1998 μV/0C was attributed to the large density of oxygen-related donor defects [64]. | Ab initio study of the pressure dependence of mechanical and thermodynamic properties of GeB 2O4 (B = Mg, Zn and Cd) spinel crystals. | 10.1016/j.cocom.2022.e00705
Structural, electronic and optical properties of nano-structural BNC3 alloys. Compression Equation of State: The compression behavior of BNC3, diamond and c-BN was studied by optimizing the electronic energy of each system with respect to the cell shape and atomic positions for a series of fixed volumes spanning -10% to +40% about equilibrium. For consistency, 10-atom unit cells (see Table 2) were adopted for all three systems and the energy optimizations were performed using a cutoff energy of 500 eV cutoff and 6 × 6 × 6 Γ-centered k-point grids. | For consistency, 10-atom unit cells (see Table 2) were adopted for all three systems and the energy optimizations were performed using a cutoff energy of 500 eV cutoff and 6 × 6 × 6 Γ-centered k-point grids. | Compression Equation of State: The compression behavior of BNC3, diamond and c-BN was studied by optimizing the electronic energy of each system with respect to the cell shape and atomic positions for a series of fixed volumes spanning -10% to +40% about equilibrium. | Structural, electronic and optical properties of nano-structural BNC3 alloys. | 10.1016/j.carbon.2021.01.123
Tensile behavior of Al1− x Mo x crystalline and amorphous thin films. To determine the compositional limit of the fcc solid solution regime, we performed XRD of thin films and calculated lattice parameters based on the measured Bragg peak positions of the fcc Al phase. Fig. 5 shows the lattice parameter a as a function of Mo composition, with the error bars representing the standard deviation of a from the fitted peaks. | Fig. 5 shows the lattice parameter a as a function of Mo composition, with the error bars representing the standard deviation of a from the fitted peaks. | To determine the compositional limit of the fcc solid solution regime, we performed XRD of thin films and calculated lattice parameters based on the measured Bragg peak positions of the fcc Al phase. | Tensile behavior of Al1− x Mo x crystalline and amorphous thin films. | 10.1016/j.actamat.2012.11.020
Annealing effect on mechanical constants for Ca48Mg27Cu25 bulk metallic glass. Metallic glasses have superior mechanical properties as comparison with crystalline metallic alloys. For example, a Zr55Cu20Al15Ni10 bulk metallic glass exhibits high charpy impact fracture energy of 160kJ/m2, tensile fracture strength of 1850MPa, bending flexural strength of 3894MPa and low Young’ modulus of 90GPa [1]. | For example, a Zr55Cu20Al15Ni10 bulk metallic glass exhibits high charpy impact fracture energy of 160kJ/m2, tensile fracture strength of 1850MPa, bending flexural strength of 3894MPa and low Young’ modulus of 90GPa [1]. | Metallic glasses have superior mechanical properties as comparison with crystalline metallic alloys. | Annealing effect on mechanical constants for Ca48Mg27Cu25 bulk metallic glass. | 10.1016/j.jallcom.2010.03.103
High pressure study of low compressibility tetracalcium aluminum carbonate hydrates 3CaO·Al2O3·CaCO3·11H2O. As the crystallinity deteriorates, the corresponding diffraction peak of lamellar distance becomes diffuse. A lower hydrate with the approximate composition C4A C ¯ H8 and a layer thickness of c′=7.2Å is formed at 100°C, and at 130°C a phase of composition C4A C ¯ H6 with the interlamellar peak of 6.3Å appears, which corresponds to the phase whereby all the interlayer water molecules have been lost. | A lower hydrate with the approximate composition C4A C ¯ H8 and a layer thickness of c′=7.2Å is formed at 100°C, and at 130°C a phase of composition C4A C ¯ H6 with the interlamellar peak of 6.3Å appears, which corresponds to the phase whereby all the interlayer water molecules have been lost. | As the crystallinity deteriorates, the corresponding diffraction peak of lamellar distance becomes diffuse. | High pressure study of low compressibility tetracalcium aluminum carbonate hydrates 3CaO·Al2O3·CaCO3·11H2O. | 10.1016/j.cemconres.2011.08.004
Compression effect on structure of the Li-stabilized high-temperature phase of Mn3(VO4)2 with composition Li0.2Mn2.9(VO4)2 - Raman spectroscopic and X-ray diffraction investigations. Comparing this observation with high pressure Raman study reported for similar compounds M 3(VO4)2 (M = Sr, Ca, Ba) [32,34] in which Sr compound show structural phase transition and Ca compound shows pressure induced amorphization. The Raman spectra of Sr compound near the transition shows re-distribution in the stretching region similar to what we have observed above 10 GPa, but the observation above 13 GPa is similar to the Raman spectra at amorphization in Ca compounds. | The Raman spectra of Sr compound near the transition shows re-distribution in the stretching region similar to what we have observed above 10 GPa, but the observation above 13 GPa is similar to the Raman spectra at amorphization in Ca compounds. | Comparing this observation with high pressure Raman study reported for similar compounds M 3(VO4)2 (M = Sr, Ca, Ba) [32,34] in which Sr compound show structural phase transition and Ca compound shows pressure induced amorphization. | Compression effect on structure of the Li-stabilized high-temperature phase of Mn3(VO4)2 with composition Li0.2Mn2.9(VO4)2 - Raman spectroscopic and X-ray diffraction investigations. | 10.1016/j.jallcom.2021.159418
High pressure study of low compressibility tetracalcium aluminum carbonate hydrates 3CaO·Al2O3·CaCO3·11H2O. Note that the interlamellar distance cannot be directly compared with the experimental points because the peak itself is moving under pressure (i.e., the newly emerging peak should be compared with interlamellar distance of C4A C ¯ H6 under 0.86GPa, not under ambient pressure). Comparison of the bulk modulus of monocarboaluminate with hemicarboaluminate is summarized in Table 3 . | Comparison of the bulk modulus of monocarboaluminate with hemicarboaluminate is summarized in Table 3 . | Note that the interlamellar distance cannot be directly compared with the experimental points because the peak itself is moving under pressure (i.e., the newly emerging peak should be compared with interlamellar distance of C4A C ¯ H6 under 0.86GPa, not under ambient pressure). | High pressure study of low compressibility tetracalcium aluminum carbonate hydrates 3CaO·Al2O3·CaCO3·11H2O. | 10.1016/j.cemconres.2011.08.004
Behavior of copper under high pressure: Experimental and theoretical analyses. The energy of copper was calculated with changing the lattice constants at 0 K, and the energy-volume curve was plotted in Fig. 9 to find its equilibrium state. The equilibrium state of copper is at V 0 = 48.6271 Å [3] and E 0 = -14.8983 eV. | The equilibrium state of copper is at V 0 = 48.6271 Å [3] and E 0 = -14.8983 eV. | The energy of copper was calculated with changing the lattice constants at 0 K, and the energy-volume curve was plotted in Fig. 9 to find its equilibrium state. | Behavior of copper under high pressure: Experimental and theoretical analyses. | 10.1016/j.cap.2021.08.006